## Sheet1
s. 618 in betonbogen
h/d | Relativ styrke % |  | Cylinderdiameter - mm | Relativ styrke %
0.5 | 200 |  | 920 | 83.2
1 | 117 |  | 800 | 83.2
1.5 | 104 |  | 700 | 83.2
2 | 100 |  | 600 | 83.2
2.5 | 97 |  | 500 | 85
3 | 95 |  | 400 | 87.4
3.5 | 92 |  | 300 | 91.8
4 | 90 |  | 200 | 96
|  |  | 100 | 102.7
|  |  | 50 | 107.6