## Ark1
PCM | PCM [kg] | Cement [kg] | Sand [kg] | Gravel [kg] | Water [kg] | SPA [kg] | Sum | PCM % | SPA %
0% | 0 | 7.63 | 20.72 | 25.42 | 4.72 | 0 | 58.49 | 0 | 0
1% | 0.58 | 7.64 | 20.01 | 24.54 | 4.73 | 0 | 57.5 | 1.008696 | 0
4% | 2.19 | 7.63 | 18.01 | 22.1 | 4.63 | 0.13 | 54.69 | 4.004388 | 1.703801
6% | 3.18 | 7.63 | 16.78 | 20.58 | 4.41 | 0.58 | 53.16 | 5.981941 | 7.601573
[10 empty] | w/c | 0.3 | -
[10 empty] | DOF | 0.5 | -
[10 empty] | NP | 0.402 | -
[10 empty] | Paste | 0.201 | vol%
[10 empty] | Cement + water | 0.1845 | vol%
[10 empty] | Air | 0.201 | vol%
[10 empty] | Aggregate | 0.598 | vol%
[10 empty] | Cement | 298.8046 | 3150 | 0.09485861 | 0.09594
[10 empty] | Water |  | 1000 | 0.08964139 | 0.08964139 | 0.08964139
0.3174603