## Sheet1
Calculation of thermal conductivity in a steady state | [6 empty] | Aalborg portland cement: 0,26 kcal/m*h*K
Rewriten: 0,302 W/mK
Concrete 8 | Value | Unit |  |  |  |  | Water thermal conductivity: 0,58 W/mK from engineering toolbox
Degree of filling | 0.4 | [-]
w/c ratio | 0.3 | [-]
Aggregate natural porosity | 0.402 | [-]
Thermal conductivity water | 0.58 | [W/m K]
Thermal conductivity cement | 0.302 | [W/m K]
Thermal conductivity cement paste | 0.564 | [W/m K]
Thermal conductivity aggregate | 2.363332 | [W/m K] |  | Kilde: pdf, varmeledning sømateriale, ikke brugt p.t, 1,4 i værdi |  |  |  |  | Benyttet for granit, 1,7-4,0: http://www.engineeringtoolbox.com/thermal-conductivity-d_429.html
Thermal conductivity stagnant air | 0.024 | [W/m K] |  | Kilde: http://www.engineeringtoolbox.com/thermal-conductivity-d_429.html
Fraction of parallel | 0.6228491
Fraction of series | 0.3771509
100 % parallel | λn = Φ1λ1 + Φ2λ2 + ……….+ Φnλn |  |  |  |  | Φ = fration of material
100 % series | λn = λ1λ2 ….. λn / ( Φ1λ2λ3 …. λn + Φ2λ1λ3 …. λn + Φnλ1λ2 …. λn-1 )
Calculated lambda value | 0.975968
Contribution from parallel heat transfer | 0.9403478 |  | 0.9492025 | (Imbabi's model)
1.185751
Contribution from series heat transfer | 0.03562013
[7 empty] | 1.2 | 1.235
Concrete 8 | Value | Unit
Degree of filling | 0.5 | [-] |  |  |  | Case 7 |  | Case 8
w/c ratio | 0.3 | [-] |  |  | Calculated values | 1.185751 |  | 1.2664901
Aggregate natural porosity | 0.402 | [-] |  |  | Measured values | 1.2057 |  | 1.2426
Thermal conductivity water | 0.58 | [W/m K] |  |  | Porcent deviation | 0.01654574 |  | -0.0192259
Thermal conductivity cement | 0.302 | [W/m K]
Thermal conductivity cement paste | 0.564 | [W/m K]
Thermal conductivity aggregate | 2.363332 | [W/m K]
Thermal conductivity stagnant air | 0.024 | [W/m K]
Fraction of parallel | 0.877447
Fraction of series | 0.122553
100 % parallel | λn = Φ1λ1 + Φ2λ2 + ……….+ Φnλn |  |  |  |  | Φ = fration of material
100 % series | λn = λ1λ2 ….. λn / ( Φ1λ2λ3 …. λn + Φ2λ1λ3 …. λn + Φnλ1λ2 …. λn-1 )
Calculated lambda value | 1.357416
Contribution from parallel heat transfer | 1.343775
1.2664901
Contribution from series heat transfer | 0.01364062