## Sheet1
Test of consistency
Sample ID | Piece | Diameter [mm] | Thickness [mm] | Weight [g] | Density [kg/m3] |  |  | 1959.573
40 Hz (Original 1799) | [5 empty] | Original | Theoretical density | 1959.573
Bottem | 1 | 59.8 | 20.8 | 108.1 | 1850.419 | 1799 |  | 1959.573
| 2 | 59.8 | 20.75 | 97.2 | 1667.846 | 1799 |  | 1959.573
| 3 | 59.8 | 20.78 | 98.3 | 1684.286 | 1799 |  | 1959.573
| 4 | 59.8 | 20.7 | 96.6 | 1661.554 | 1799 |  | 1959.573
Top | 5 | 59.8 | 24.4 | 115.7 | 1688.306 | 1799 |  | 1959.573
40 Hz (Original 1792) | [5 empty] | Original
Bottem | 1 | 59.9 | 20.6 | 106.9 | 1841.48 | 1792
| 2 | 59.9 | 20.7 | 98.8 | 1693.726 | 1792
| 3 | 59.9 | 20.8 | 98.6 | 1682.171 | 1792
| 4 | 59.9 | 20.65 | 93.7 | 1610.186 | 1792
Top | 5 | 59.9 | 24.4 | 113.5 | 1650.679 | 1792
55 Hz (Original 1985) | [5 empty] | Original
Bottem | 1 | 59.9 | 20.95 | 117.1 | 1983.487 | 1985
| 2 | 59.9 | 20.95 | 113.2 | 1917.427 | 1985
| 3 | 59.9 | 20.65 | 111.2 | 1910.914 | 1985
| 4 | 59.9 | 18.6 | 95.5 | 1821.994 | 1985
Top | 5 | 59.9 | 15.8 | 82.7 | 1857.398 | 1985
55 Hz (Original 1985) | [5 empty] | Original
Bottem | 1 | 59.9 | 18.8 | 103.2 | 1947.952 | 1985
| 2 | 59.9 | 17.6 | 96.1 | 1937.614 | 1985
| 3 | 59.9 | 18.65 | 101.6 | 1933.176 | 1985
| 4 | 59.9 | 18.8 | 103 | 1944.177 | 1985
Top | 5 | 59.9 | 22.2 | 117.8 | 1882.993 | 1985
70 Hz (Original 2036) | [5 empty] | Original
Bottem | 1 | 59.9 | 18.65 | 101.8 | 1936.981 | 2036
| 2 | 59.9 | 18.5 | 102.2 | 1960.359 | 2036
| 3 | 59.9 | 18.35 | 100.4 | 1941.575 | 2036
| 4 | 59.9 | 18.65 | 105 | 1997.869 | 2036
Top | 5 | 59.9 | 23.4 | 132.2 | 2004.805 | 2036
70 Hz (Original 2028) | [5 empty] | Original
Bottem | 1 | 59.9 | 18.6 | 104.1 | 1986.069 | 2028
| 2 | 59.9 | 18.7 | 105.3 | 1998.22 | 2028
| 3 | 59.9 | 18.5 | 102.5 | 1966.114 | 2028
| 4 | 59.9 | 15.9 | 88.3 | 1970.698 | 2028
Top | 5 | 59.9 | 23.7 | 133.3 | 1995.898 | 2028

## test ny
Test of consistency
Sample ID | Piece | Diameter [mm] | Thickness [mm] | Weight [g] | Density [kg/m3] |  |  | 1959.573
40 Hz (Original 1799) | [5 empty] | Original | Theoretical density | 1959.573
Bottem | 1 | 59.8 | 20.8 | 108.1 | 1850.419 | 1799 |  | 1959.573
| 2 | 59.8 | 20.75 | 97.2 | 1667.846 | 1799 |  | 1959.573
| 3 | 59.8 | 20.78 | 98.3 | 1684.286 | 1799 |  | 1959.573
| 4 | 59.8 | 20.7 | 96.6 | 1661.554 | 1799 |  | 1959.573
Top | 5 | 59.8 | 24.4 | 115.7 | 1688.306 | 1799 |  | 1959.573
40 Hz (Original 1792) | [5 empty] | Original
Bottem | 1 | 59.9 | 20.6 | 106.9 | 1841.48 | 1792
| 2 | 59.9 | 20.7 | 98.8 | 1693.726 | 1792
| 3 | 59.9 | 20.8 | 98.6 | 1682.171 | 1792
| 4 | 59.9 | 20.65 | 93.7 | 1610.186 | 1792
Top | 5 | 59.9 | 24.4 | 113.5 | 1650.679 | 1792
55 Hz (Original 1985) | [5 empty] | Original
Bottem | 1 | 59.9 | 20.95 | 117.1 | 1983.487 | 1985
| 2 | 59.9 | 20.95 | 113.2 | 1917.427 | 1985
| 3 | 59.9 | 20.65 | 111.2 | 1910.914 | 1985
| 4 | 59.9 | 18.6 | 95.5 | 1821.994 | 1985
Top | 5 | 59.9 | 15.8 | 82.7 | 1857.398 | 1985
55 Hz (Original 1985) | [5 empty] | Original
Bottem | 1 | 59.9 | 18.8 | 103.2 | 1947.952 | 1985
| 2 | 59.9 | 17.6 | 96.1 | 1937.614 | 1985
| 3 | 59.9 | 18.65 | 101.6 | 1933.176 | 1985
| 4 | 59.9 | 18.8 | 103 | 1944.177 | 1985
Top | 5 | 59.9 | 22.2 | 117.8 | 1882.993 | 1985
70 Hz (Original 2036) | [5 empty] | Original
Bottem | 1 | 59.9 | 18.65 | 101.8 | 1936.981 | 2036
| 2 | 59.9 | 18.5 | 102.2 | 1960.359 | 2036
| 3 | 59.9 | 18.35 | 100.4 | 1941.575 | 2036
| 4 | 59.9 | 18.65 | 105 | 1997.869 | 2036
Top | 5 | 59.9 | 23.4 | 132.2 | 2004.805 | 2036
70 Hz (Original 2028) | [5 empty] | Original
Bottem | 1 | 59.9 | 18.6 | 104.1 | 1986.069 | 2028
| 2 | 59.9 | 18.7 | 105.3 | 1998.22 | 2028
| 3 | 59.9 | 18.5 | 102.5 | 1966.114 | 2028
| 4 | 59.9 | 15.9 | 88.3 | 1970.698 | 2028
Top | 5 | 59.9 | 23.7 | 133.3 | 1995.898 | 2028