## Sheet1
Mechanical strength
Sample ID | Volt | kN | MPa | Dato støbt | Dato trykt | Alder | Diameter | Relativ styrke | Justeret styrke | h/d | Relativ styrke | Justeret styrke
1-1 | 0.053 | 15.9 | 5.623475 | 2010-10-21 | 2010-12-07 | 47 | 60 | 106.5736 | 5.276614 | 1.833333 | 101.2613 | 5.210888
1-2 | 0.057 | 17.1 | 6.047888 | 2010-10-21 | 2010-12-07 | 47 | 60 | 106.5736 | 5.674849 | 1.833333 | 101.2613 | 5.604163
1-3 | 0.128 | 38.4 | 13.58122 | 2010-10-21 | 2010-12-07 | 47 | 60 | 106.5736 | 12.74352 | 1.833333 | 101.2613 | 12.58479
1-3 V | 0.205 | 61.5 | 21.75118 | 2010-10-21 | 2010-12-07 | 47 | 60 | 106.5736 | 20.40954 | 1.833333 | 101.2613 | 20.15532
2-3 | 0.08 | 24 | 8.488264 | 2010-10-21 | 2010-12-07 | 47 | 60 | 106.5736 | 7.9647 | 1.833333 | 101.2613 | 7.865492
3-1 A | 0.182 | 54.6 | 19.3108 | 2010-10-21 | 2010-12-07 | 47 | 60 | 106.5736 | 18.11969 | 1.833333 | 101.2613 | 17.89399
3-1 B | 0.177 | 53.1 | 18.78028 | 2010-10-21 | 2010-12-07 | 47 | 60 | 106.5736 | 17.6219 | 1.833333 | 101.2613 | 17.4024
3-1 C | 0.172 | 51.6 | 18.24977 | 2010-10-21 | 2010-12-07 | 47 | 60 | 106.5736 | 17.1241 | 1.833333 | 101.2613 | 16.91081
3-1 V | 0.365 | 109.5 | 38.7277 | 2010-10-21 | 2010-12-07 | 47 | 60 | 106.5736 | 36.33894 | 1.833333 | 101.2613 | 35.88631
25 hz | 0.044 | 13.2 | 4.668545 | 2010-11-05 | 2010-12-07 | 32 | 60 | 106.5736 | 4.380585 | 1.833333 | 101.2613 | 4.326021
40 hz | 0.133 | 39.9 | 14.11174 | 2010-11-05 | 2010-12-07 | 32 | 60 | 106.5736 | 13.24131 | 1.833333 | 101.2613 | 13.07638
55 hz | 0.171 | 51.3 | 18.14366 | 2010-11-05 | 2010-12-07 | 32 | 60 | 106.5736 | 17.02455 | 1.833333 | 101.2613 | 16.81249
6-1 A | 0.199 | 59.7 | 21.11456 | 2010-12-10 | 2010-12-14 | 4 | 60 | 106.5736 | 19.81219 | 1.833333 | 101.2613 | 19.56541
6-2 | 0.234 | 70.2 | 24.82817 | 2010-12-10 | 2010-12-14 | 4 | 60 | 106.5736 | 23.29675 | 1.833333 | 101.2613 | 23.00656
6-2A | 0.172 | 51.6 | 18.24977 | 2010-12-10 | 2010-12-17 | 7 | 60 | 106.5736 | 17.1241 | 1.833333 | 101.2613 | 16.91081
6-3A | 0.212 | 63.6 | 22.4939 | 2010-12-10 | 2010-12-17 | 7 | 60 | 106.5736 | 21.10645 | 1.833333 | 101.2613 | 20.84355
6-1 | 0.195 | 58.5 | 20.69014 | 2010-12-10 | 2010-12-21 | 11 | 60 | 106.5736 | 19.41396 | 1.833333 | 101.2613 | 19.17214
6-3 | 0.241 | 72.3 | 25.57089 | 2010-12-10 | 2010-12-21 | 11 | 60 | 106.5736 | 23.99366 | 1.833333 | 101.2613 | 23.69479
7-1 | 0.061 | 18.3 | 6.472301 | 2010-12-20 | 2011-01-05 | 16 | 60 | 106.5736 | 6.073084 | 1.833333 | 101.2613 | 5.997438
7-2 | 0.064 | 19.2 | 6.790611 | 2010-12-20 | 2011-01-05 | 16 | 60 | 106.5736 | 6.37176 | 1.833333 | 101.2613 | 6.292394
7-3 | 0.046 | 13.8 | 4.880752 | 2010-12-20 | 2011-01-05 | 16 | 60 | 106.5736 | 4.579702 | 1.833333 | 101.2613 | 4.522658
7-4 | 0.056 | 16.8 | 5.941785 | 2010-12-20 | 2011-01-05 | 16 | 60 | 106.5736 | 5.57529 | 1.833333 | 101.2613 | 5.505844
7-5 | 0.059 | 17.7 | 6.260094 | 2010-12-20 | 2011-01-05 | 16 | 60 | 106.5736 | 5.873966 | 1.833333 | 101.2613 | 5.8008
7-6 | 0.037 | 11.1 | 3.925822 | 2010-12-20 | 2011-01-05 | 16 | 60 | 106.5736 | 3.683674 | 1.833333 | 101.2613 | 3.63779