## Measurements
Permeability measurements
Sample ID | Length [mm] | Radius [m] | Weight [g] | Density [kg/m3] | Porosity [-] | Length for permeability [m] | Delta pressure [Pa] | Air flow visual [L/min] | Air flow true [L/min] | Start pressure [Pa] | End pressure [Pa] | Permeability [m2 / Pa hr] | n | x | y | Permeabilitet | R
40 hz |  | 0.03 |  |  | 0.22 | 0.12 | 28 | 2 | 1.8044 |  |  | 0.1641024
|  | 0.03 |  |  | 0.22 | 0.12 | 66 | 4 | 3.7624 |  |  | 0.1451647
|  | 0.03 |  |  | 0.22 | 0.12 | 115 | 6 | 5.874 |  |  | 0.1300697
|  | 0.03 |  |  | 0.22 | 0.12 | 180 | 8 | 8.1392 |  |  | 0.1151461
40 hz NL |  | 0.03 |  |  | 0.22 | 0.0993 | 23 | 2 | 1.8044 |  |  | 0.1653153
|  | 0.03 |  |  | 0.22 | 0.0993 | 57 | 4 | 3.7624 |  |  | 0.1390907
|  | 0.03 |  |  | 0.22 | 0.0993 | 97 | 6 | 5.874 |  |  | 0.1276058
|  | 0.03 |  |  | 0.22 | 0.0993 | 145 | 8 | 8.1392 |  |  | 0.1182829
55 hz NL |  | 0.03 |  |  | 0.22 | 0.099 | 35.5 | 2 | 1.8044 |  |  | 0.1067821
|  | 0.03 |  |  | 0.22 | 0.099 | 83 | 4 | 3.7624 |  |  | 0.09523157
|  | 0.03 |  |  | 0.22 | 0.099 | 152.6 | 6 | 5.874 |  |  | 0.0808674
|  | 0.03 |  |  | 0.22 | 0.099 | 174.3 | 7 | 6.9874 |  |  | 0.08421943
6-1A | 121.4 | 0.02995 | 695.3 | 2032.404 | 0.1456884 | 0.1102 | 55.2 | 2 | 1.8044 | 263 | 207.8 | 0.07669783 | 0.8397581 | 9.236681 | 1.347195 | 0.1461052 | 0.9998501
11-1 | 121.4 | 0.02995 | 695.3 | 2032.404 | 0.1456884 | 0.1102 | 130.4 | 4 | 3.7624 | 523 | 392.6 | 0.06769813 |  | 4.429797 | 0.6545103
| 121.4 | 0.02995 | 695.3 | 2032.404 | 0.1456884 | 0.1102 | 227.1 | 6 | 5.874 | 883 | 655.9 | 0.06068846 |  | 2.837362 | 0.4107576
6-1 | 121.4 | 0.02995 | 697.1 | 2037.665 | 0.1456884 | 0.1108 | 62.4 | 2 | 1.8044 | 290 | 227.6 | 0.06821749 | 0.8527475 | 9.236681 | 1.158129 | 0.1261676 | 0.9995061
11-2 | 121.4 | 0.02995 | 697.1 | 2037.665 | 0.1456884 | 0.1108 | 142.2 | 4 | 3.7624 | 564 | 421.8 | 0.06241843 |  | 4.429797 | 0.5737417
| 121.4 | 0.02995 | 697.1 | 2037.665 | 0.1456884 | 0.1108 | 194.9 | 5 | 4.799 | 756 | 561.1 | 0.058088 |  | 3.472946 | 0.4384952
6-2A | 121.3 | 0.02995 | 703.3 | 2057.483 | 0.1456884 | 0.1105 | 44.8 | 1 | 0.883 | 186 | 141.2 | 0.04637167 | 1.233801 | 18.87505 | 0.3598077 | 0.01803558 | 0.999956
11-3 | 121.3 | 0.02995 | 703.3 | 2057.483 | 0.1456884 | 0.1105 | 91.8 | 2 | 1.8044 | 293 | 201.2 | 0.04624451 |  | 9.236681 | 0.1484779
| 121.3 | 0.02995 | 703.3 | 2057.483 | 0.1456884 | 0.1105 | 158.3 | 3 | 2.7642 | 439 | 280.7 | 0.04108266 |  | 6.029472 | 0.07580489
6-2 | 121.3 | 0.02995 | 706.7 | 2067.43 | 0.1456884 | 0.1109 | 46.3 | 1 | 0.883 | 208 | 161.7 | 0.04503177 | 1.179606 | 18.87505 | 0.426833 | 0.0214826 | 0.9999987
11-4 | 121.3 | 0.02995 | 706.7 | 2067.43 | 0.1456884 | 0.1109 | 97.3 | 2 | 1.8044 | 358 | 260.7 | 0.04378842 |  | 9.236681 | 0.177745
| 121.3 | 0.02995 | 706.7 | 2067.43 | 0.1456884 | 0.1109 | 166.4 | 3 | 2.7642 | 543 | 376.6 | 0.03922432 |  | 6.029472 | 0.09438462
6-3A | 121.4 | 0.02995 | 707.7 | 2068.65 | 0.1124452 | 0.11 | 52.1 | 1 | 0.883 | 205 | 152.9 | 0.03969387 | 1.409818 | 18.87505 | 0.1482586 | 0.00715666 | 0.9999993
11-5 | 121.4 | 0.02995 | 707.7 | 2068.65 | 0.1124452 | 0.11 | 107.8 | 2 | 1.8044 | 333 | 225.2 | 0.03920256 |  | 9.236681 | 0.05318951
| 121.4 | 0.02995 | 707.7 | 2068.65 | 0.1124452 | 0.11 | 203.7 | 3 | 2.7642 | 552 | 348.3 | 0.03178183 |  | 6.029472 | 0.02168659
6-3 | 121.5 | 0.02995 | 703.2 | 2053.804 | 0.1456884 | 0.11 | 39.6 | 1 | 0.883 | 193 | 153.4 | 0.05222349 | 0.8554213 | 18.87505 | 1.677825 | 0.0879925 | 0.999984
11-6 | 121.5 | 0.02995 | 703.2 | 2053.804 | 0.1456884 | 0.11 | 93.5 | 2 | 1.8044 | 334 | 240.5 | 0.04519825 |  | 9.236681 | 0.8045906
| 121.5 | 0.02995 | 703.2 | 2053.804 | 0.1456884 | 0.11 | 159.1 | 3 | 2.7642 | 505 | 345.9 | 0.04069112 |  | 6.029472 | 0.5106151
| 121.5 | 0.02995 | 703.2 | 2053.804 | 0.1456884 | 0.11 | 238.1 | 4 | 3.7624 | 722 | 483.9 | 0.03700888 |  | 4.429797 | 0.3616751
6-3 #2 | 121.5 | 0.02995 | 703.2 | 2053.804 | 0.1124452 | 0.11 | 81.7 | 2 | 1.8044 | 198 | 116.3 | 0.05172627
| 121.5 | 0.02995 | 703.2 | 2053.804 | 0.1124452 | 0.11 | 221.1 | 4 | 3.7624 | 528 | 306.9 | 0.03985443
5-40A #1 | 121.2 | 0.02995 | 619.8 | 1814.702 | 0.22 | 0.1212 | 31.2 | 4 | 3.7624 | 399 | 367.8 | 0.3111865 | 0.805023 | 4.429797 | 2.696064 | 0.6102777 | 0.9997398
10-1 | 121.2 | 0.02995 | 619.8 | 1814.702 | 0.22 | 0.1212 | 53.4 | 6 | 5.874 | 680 | 626.6 | 0.2838592 |  | 2.837362 | 1.749237
| 121.2 | 0.02995 | 619.8 | 1814.702 | 0.22 | 0.1212 | 81.2 | 8 | 8.1392 | 1068 | 986.8 | 0.258664 |  | 2.047703 | 1.24831
| 121.2 | 0.02995 | 619.8 | 1814.702 | 0.22 | 0.1212 | 113.4 | 10 | 10.558 | 1280 | 1166.6 | 0.2402586 |  | 1.578582 | 0.9539997
5-40A #2 | 121.2 | 0.02995 | 619.8 | 1814.702 | 0.22 | 0.1212 | 32 | 4 | 3.7624 | 315 | 283 | 0.3034068 | 0.8066085 | 4.429797 | 2.627195 | 0.59623 | 0.9997426
| 121.2 | 0.02995 | 619.8 | 1814.702 | 0.22 | 0.1212 | 54.6 | 6 | 5.874 | 583 | 528.4 | 0.2776206 |  | 2.837362 | 1.707358
| 121.2 | 0.02995 | 619.8 | 1814.702 | 0.22 | 0.1212 | 81.8 | 8 | 8.1392 | 910 | 828.2 | 0.2567667 |  | 2.047703 | 1.232299
| 121.2 | 0.02995 | 619.8 | 1814.702 | 0.22 | 0.1212 | 114.8 | 10 | 10.558 | 1309 | 1194.2 | 0.2373286 |  | 1.578582 | 0.9375455
5-40B #1 | 121.4 | 0.02995 | 615.5 | 1799.144 | 0.22 | 0.1214 | 31.1 | 4 | 3.7624 | 305 | 273.9 | 0.3127022 | 0.8890452 | 4.429797 | 2.028354 | 0.4502333 | 0.999752
10-2 | 121.4 | 0.02995 | 615.5 | 1799.144 | 0.22 | 0.1214 | 52.3 | 6 | 5.874 | 560 | 507.7 | 0.2903078 |  | 2.837362 | 1.27776
| 121.4 | 0.02995 | 615.5 | 1799.144 | 0.22 | 0.1214 | 78.2 | 8 | 8.1392 | 846 | 767.8 | 0.2690304 |  | 2.047703 | 0.8935703
| 121.4 | 0.02995 | 615.5 | 1799.144 | 0.22 | 0.1214 | 111.5 | 10 | 10.558 | 1279 | 1167.5 | 0.2447559 |  | 1.578582 | 0.6518613
5-40B #2 | 121.4 | 0.02995 | 615.5 | 1799.144 | 0.22 | 0.1214 | 31.6 | 4 | 3.7624 | 320 | 288.4 | 0.3077544 | 1.164337 | 4.429797 | 0.7729201 | 0.1593997 | 0.9990333
| 121.4 | 0.02995 | 615.5 | 1799.144 | 0.22 | 0.1214 | 51.4 | 6 | 5.874 | 538 | 486.6 | 0.295391 |  | 2.837362 | 0.4386702
| 121.4 | 0.02995 | 615.5 | 1799.144 | 0.22 | 0.1214 | 81.2 | 8 | 8.1392 | 908 | 826.8 | 0.2590909 |  | 2.047703 | 0.2575782
| 121.4 | 0.02995 | 615.5 | 1799.144 | 0.22 | 0.1214 | 111.6 | 10 | 10.558 | 1337 | 1225.4 | 0.2445366 |  | 1.578582 | 0.1778709
5-40C #1 | 121.4 | 0.02995 | 613 | 1791.836 | 0.22 | 0.1214 | 29.1 | 4 | 3.7624 | 321 | 291.9 | 0.3341938 | 0.9810228 | 4.429797 | 1.578203 | 0.3449148 | 0.9994232
10-3 | 121.4 | 0.02995 | 613 | 1791.836 | 0.22 | 0.1214 | 47.2 | 6 | 5.874 | 575 | 527.8 | 0.3216758 |  | 2.837362 | 0.9819739
| 121.4 | 0.02995 | 613 | 1791.836 | 0.22 | 0.1214 | 71.7 | 8 | 8.1392 | 876 | 804.3 | 0.2934195 |  | 2.047703 | 0.6515813
| 121.4 | 0.02995 | 613 | 1791.836 | 0.22 | 0.1214 | 100.4 | 10 | 10.558 | 1275 | 1174.6 | 0.2718156 |  | 1.578582 | 0.468305
5-40C #2 | 121.4 | 0.02995 | 613 | 1791.836 | 0.22 | 0.1214 | 29.8 | 4 | 3.7624 | 324 | 294.2 | 0.3263436 | 0.9 | 4.429797 | 2.029927 | 0.4579449 | 0.9973575
| 121.4 | 0.02995 | 613 | 1791.836 | 0.22 | 0.1214 | 47.7 | 6 | 5.874 | 561 | 513.3 | 0.3183039 |  | 2.837362 | 1.329256
| 121.4 | 0.02995 | 613 | 1791.836 | 0.22 | 0.1214 | 70.4 | 8 | 8.1392 | 873 | 802.6 | 0.2988378 |  | 2.047703 | 0.9363965
| 121.4 | 0.02995 | 613 | 1791.836 | 0.22 | 0.1214 | 102.6 | 10 | 10.558 | 1336 | 1233.4 | 0.2659872 |  | 1.578582 | 0.6671793
5-55A | 121.4 | 0.03 | 681.3 | 1984.848 | 0.15 | 0.1103 | 33.7 | 2 | 1.8044 | 123 | 89.3 | 0.1253249 | 0.7620788 | 9.236681 | 2.67306 | 0.2945873 | 0.9997961
10-4 | 121.4 | 0.03 | 681.3 | 1984.848 | 0.15 | 0.1103 | 83 | 4 | 3.7624 | 367 | 284 | 0.1061014 |  | 4.429797 | 1.344914
| 121.4 | 0.03 | 681.3 | 1984.848 | 0.15 | 0.1103 | 141.5 | 6 | 5.874 | 648 | 506.5 | 0.09716545 |  | 2.837362 | 0.8956478
| 121.4 | 0.03 | 681.3 | 1984.848 | 0.15 | 0.1103 | 215.4 | 8 | 8.1392 | 1017 | 801.6 | 0.08844441 |  | 2.047703 | 0.6502286
5-55B | 121.3 | 0.02995 | 678.5 | 1984.932 | 0.15 | 0.1101 | 31.4 | 2 | 1.8044 | 138 | 106.6 | 0.1347095 | 0.8432975 | 9.236681 | 2.135437 | 0.2311334 | 0.9996307
10-5 | 121.3 | 0.02995 | 678.5 | 1984.932 | 0.15 | 0.1101 | 73.6 | 4 | 3.7624 | 351 | 277.4 | 0.1198346 |  | 4.429797 | 1.041143
| 121.3 | 0.02995 | 678.5 | 1984.932 | 0.15 | 0.1101 | 131.3 | 6 | 5.874 | 659 | 527.7 | 0.1048731 |  | 2.837362 | 0.6390229
| 121.3 | 0.02995 | 678.5 | 1984.932 | 0.15 | 0.1101 | 195.5 | 8 | 8.1392 | 995 | 799.5 | 0.09759555 |  | 2.047703 | 0.4567993
5-55C | 121.4 | 0.02995 | 679.1 | 1985.05 | 0.15 | 0.1101 | 32.3 | 2 | 1.8044 | 138 | 105.7 | 0.130956 | 0.7425275 | 9.236681 | 2.959507 | 0.3261769 | 0.9998306
10-6 | 121.4 | 0.02995 | 679.1 | 1985.05 | 0.15 | 0.1101 | 81.4 | 4 | 3.7624 | 377 | 295.6 | 0.1083517 |  | 4.429797 | 1.489884
| 121.4 | 0.02995 | 679.1 | 1985.05 | 0.15 | 0.1101 | 141.3 | 6 | 5.874 | 693 | 551.7 | 0.09745112 |  | 2.837362 | 0.9892454
| 121.4 | 0.02995 | 679.1 | 1985.05 | 0.15 | 0.1101 | 215.7 | 8 | 8.1392 | 1048 | 832.3 | 0.08845586 |  | 2.047703 | 0.7225964
5-70A | - | 0.02995 | 637.5 | 2036.21 | 0.11 | 0.1111 | 64.5 | 2 | 1.8044 | 181 | 116.5 | 0.06617514 | 0.9220985 | 9.236681 | 0.8456259 | 0.08912789 | 0.9997909
10-7 | - | 0.02995 | 637.5 | 2036.21 | 0.11 | 0.1111 | 105.5 | 3 | 2.7642 | 305 | 199.5 | 0.06197818 |  | 6.029472 | 0.5371957
| - | 0.02995 | 637.5 | 2036.21 | 0.11 | 0.1111 | 157.2 | 4 | 3.7624 | 454 | 296.8 | 0.05661535 |  | 4.429797 | 0.371899
| - | 0.02995 | 637.5 | 2036.21 | 0.11 | 0.1111 | 214.2 | 5 | 4.799 | 627 | 412.8 | 0.05299722 |  | 3.472946 | 0.2795925
5-70B | - | 0.02995 | 625.9 | 2028.371 | 0.11 | 0.1095 | 52.6 | 2 | 1.8044 | 172 | 119.4 | 0.0799777 | 0.92 | 9.236681 | 1.014294 | 0.1069611 | 0.9986869
10-8 | - | 0.02995 | 625.9 | 2028.371 | 0.11 | 0.1095 | 88.9 | 3 | 2.7642 | 288 | 199.1 | 0.07249191 |  | 6.029472 | 0.6258654 |  | 0.9986869
| - | 0.02995 | 625.9 | 2028.371 | 0.11 | 0.1095 | 125.2 | 4 | 3.7624 | 414 | 288.8 | 0.07006199 |  | 4.429797 | 0.4567459
| - | 0.02995 | 625.9 | 2028.371 | 0.11 | 0.1095 | 164 | 5 | 4.799 | 529 | 365 | 0.06822268 |  | 3.472946 | 0.3562987
7-1 | 121.3 | 0.02995 | 616.4 | 1803.26 | 0.308 | 0.1115 | 9.6 | 2 | 1.8044 | 105 | 95.4 | 0.446215 | 0.9 | 9.236681 | 5.16758 | 0.5516665 | 0.9999425
12-1 | 121.3 | 0.02995 | 616.4 | 1803.26 | 0.308 | 0.1115 | 22.7 | 4 | 3.7624 | 297 | 274.3 | 0.3934791 |  | 4.429797 | 2.381815
| 121.3 | 0.02995 | 616.4 | 1803.26 | 0.308 | 0.1115 | 38.3 | 6 | 5.874 | 569 | 530.7 | 0.3640976 |  | 2.837362 | 1.487484
| 121.3 | 0.02995 | 616.4 | 1803.26 | 0.308 | 0.1115 | 56.6 | 8 | 8.1392 | 853 | 796.4 | 0.3413877 |  | 2.047703 | 1.046638
7-2 | 121.3 | 0.02995 | 608 | 1778.686 | 0.306 | 0.1117 | 8.9 | 2 | 1.8044 | 117 | 108.1 | 0.4821739 | 0.88 | 9.236681 | 5.789572 | 0.6268076 | 0.9997952
12-2 | 121.3 | 0.02995 | 608 | 1778.686 | 0.306 | 0.1117 | 20.4 | 4 | 3.7624 | 308 | 287.6 | 0.4386273 |  | 4.429797 | 2.790198
| 121.3 | 0.02995 | 608 | 1778.686 | 0.306 | 0.1117 | 33.7 | 6 | 5.874 | 499 | 465.3 | 0.4145386 |  | 2.837362 | 1.793888
| 121.3 | 0.02995 | 608 | 1778.686 | 0.306 | 0.1117 | 51.6 | 8 | 8.1392 | 874 | 822.4 | 0.3751396 |  | 2.047703 | 1.233042
7-3 | 121.3 | 0.02995 | 603.9 | 1766.691 | 0.311 | 0.1115 | 8.9 | 2 | 1.8044 | 119 | 110.1 | 0.4813106 | 0.9 | 9.236681 | 5.531977 | 0.5995285 | 0.9997287
12-3 | 121.3 | 0.02995 | 603.9 | 1766.691 | 0.311 | 0.1115 | 19.9 | 4 | 3.7624 | 309 | 289.1 | 0.448843 |  | 4.429797 | 2.681412
| 121.3 | 0.02995 | 603.9 | 1766.691 | 0.311 | 0.1115 | 32.7 | 6 | 5.874 | 547 | 514.3 | 0.4264507 |  | 2.837362 | 1.714898
| 121.3 | 0.02995 | 603.9 | 1766.691 | 0.311 | 0.1115 | 49.6 | 8 | 8.1392 | 856 | 806.4 | 0.3895674 |  | 2.047703 | 1.178685
7-4 | 121.4 | 0.02995 | 592.9 | 1733.083 | 0.32 | 0.1117 | 7.3 | 2 | 1.8044 | 117 | 109.7 | 0.5878559 | 0.915 | 9.236681 | 6.429382 | 0.6966946 | 0.9998709
12-4 | 121.4 | 0.02995 | 592.9 | 1733.083 | 0.32 | 0.1117 | 16.1 | 4 | 3.7624 | 313 | 296.9 | 0.5557763 |  | 4.429797 | 3.117913
| 121.4 | 0.02995 | 592.9 | 1733.083 | 0.32 | 0.1117 | 26.6 | 6 | 5.874 | 571 | 544.4 | 0.5251861 |  | 2.837362 | 1.969441
| 121.4 | 0.02995 | 592.9 | 1733.083 | 0.32 | 0.1117 | 38.8 | 8 | 8.1392 | 893 | 854.2 | 0.498897 |  | 2.047703 | 1.394211
7-5 | 121.3 | 0.02995 | 606.1 | 1773.127 | 0.301 | 0.1119 | 9 | 2 | 1.8044 | 117 | 108 | 0.4776702 | 0.97 | 9.236681 | 4.712717 | 0.5002829 | 0.9998662
12-5 | 121.3 | 0.02995 | 606.1 | 1773.127 | 0.301 | 0.1119 | 20.3 | 4 | 3.7624 | 303 | 282.7 | 0.4415773 |  | 4.429797 | 2.140994
| 121.3 | 0.02995 | 606.1 | 1773.127 | 0.301 | 0.1119 | 32.9 | 6 | 5.874 | 517 | 484.1 | 0.4253788 |  | 2.837362 | 1.340314
| 121.3 | 0.02995 | 606.1 | 1773.127 | 0.301 | 0.1119 | 50.6 | 8 | 8.1392 | 873 | 822.4 | 0.3832384 |  | 2.047703 | 0.8827964
7-6 | 121.3 | 0.02995 | 585 | 1711.4 | 0.336 | 0.1119 | 6.3 | 2 | 1.8044 | 128 | 121.7 | 0.682386 | 0.9 | 9.236681 | 7.5767 | 0.8239626 | 0.9991268
12-6 | 121.3 | 0.02995 | 585 | 1711.4 | 0.336 | 0.1119 | 13.7 | 4 | 3.7624 | 309 | 295.3 | 0.654308 |  | 4.429797 | 3.765634
| 121.3 | 0.02995 | 585 | 1711.4 | 0.336 | 0.1119 | 23.6 | 6 | 5.874 | 630 | 606.4 | 0.5930069 |  | 2.837362 | 2.308159
| 121.3 | 0.02995 | 585 | 1711.4 | 0.336 | 0.1119 | 34.7 | 8 | 8.1392 | 1032 | 997.3 | 0.5588433 |  | 2.047703 | 1.631511
-------------
1-1 | 200 | 0.05 | 2619.2 | 1667.435 | 0.2412 | 0.1779 | 4.1 | 2 | 1.8044 | 121 | 116.9 | 0.5981172
| 200 | 0.05 | 2619.2 | 1667.435 | 0.2412 | 0.1779 | 9 | 4 | 3.7624 | 312 | 303 | 0.5681458
| 200 | 0.05 | 2619.2 | 1667.435 | 0.2412 | 0.1779 | 14 | 6 | 5.874 | 555 | 541 | 0.570221
| 200 | 0.05 | 2619.2 | 1667.435 | 0.2412 | 0.1779 | 20.1 | 8 | 8.1392 | 880 | 859.9 | 0.5503297
2-1 | 200 | 0.05 | 2544.9 | 1620.134 | 0.201 | 0.1761 | 4 | 2 | 1.8044 | 123 | 119 | 0.606867
| 200 | 0.05 | 2544.9 | 1620.134 | 0.201 | 0.1761 | 8.9 | 4 | 3.7624 | 301 | 292.1 | 0.5687163
| 200 | 0.05 | 2544.9 | 1620.134 | 0.201 | 0.1761 | 14.1 | 6 | 5.874 | 552 | 537.9 | 0.5604483
| 200 | 0.05 | 2544.9 | 1620.134 | 0.201 | 0.1761 | 20.3 | 8 | 8.1392 | 877 | 856.7 | 0.5393944
3-5 | 199.8 | 0.05 | 2594.3 | 1653.236 | 0.1608 | 0.1765 | 5.4 | 2 | 1.8044 | 113 | 107.6 | 0.4505522
| 199.8 | 0.05 | 2594.3 | 1653.236 | 0.1608 | 0.1765 | 12.1 | 4 | 3.7624 | 304 | 291.9 | 0.4192622
| 199.8 | 0.05 | 2594.3 | 1653.236 | 0.1608 | 0.1765 | 18.7 | 6 | 5.874 | 514 | 495.3 | 0.4235439
| 199.8 | 0.05 | 2594.3 | 1653.236 | 0.1608 | 0.1765 | 26.5 | 8 | 8.1392 | 854 | 827.5 | 0.414135
4-4 | 199.9 | 0.05 | 2666.7 | 1698.523 | 0.2412 | 0.1772 | 4.7 | 2 | 1.8044 | 114 | 109.3 | 0.5197088
| 199.9 | 0.05 | 2666.7 | 1698.523 | 0.2412 | 0.1772 | 10.5 | 4 | 3.7624 | 281 | 270.5 | 0.4850659
| 199.9 | 0.05 | 2666.7 | 1698.523 | 0.2412 | 0.1772 | 17.1 | 6 | 5.874 | 558 | 540.9 | 0.4650107
| 199.9 | 0.05 | 2666.7 | 1698.523 | 0.2412 | 0.1772 | 23.8 | 8 | 8.1392 | 800 | 776.2 | 0.4629455
5-5 | 199.9 | 0.05 | 2715.2 | 1729.415 | 0.201 | 0.1758 | 5.6 | 2 | 1.8044 | 120 | 114.4 | 0.432738
| 199.9 | 0.05 | 2715.2 | 1729.415 | 0.201 | 0.1758 | 11.9 | 4 | 3.7624 | 300 | 288.1 | 0.4246178
| 199.9 | 0.05 | 2715.2 | 1729.415 | 0.201 | 0.1758 | 19.2 | 6 | 5.874 | 551 | 531.8 | 0.4108781
| 199.9 | 0.05 | 2715.2 | 1729.415 | 0.201 | 0.1758 | 26.8 | 8 | 8.1392 | 790 | 763.2 | 0.4078751
6-1 | 199.9 | 0.05 | 2849.9 | 1815.21 | 0.1608 | 0.1778 | 9.2 | 2 | 1.8044 | 123 | 113.8 | 0.2664024
| 199.9 | 0.05 | 2849.9 | 1815.21 | 0.1608 | 0.1778 | 20.2 | 4 | 3.7624 | 305 | 284.8 | 0.252992
| 199.9 | 0.05 | 2849.9 | 1815.21 | 0.1608 | 0.1778 | 32.6 | 6 | 5.874 | 572 | 539.4 | 0.2447425
| 199.9 | 0.05 | 2849.9 | 1815.21 | 0.1608 | 0.1778 | 45.2 | 8 | 8.1392 | 787 | 741.8 | 0.2445887
7-3 | 199.8 | 0.05 | 2884.3 | 1838.04 | 0.2412 | 0.1777 | 9 | 2 | 1.8044 | 107 | 98 | 0.2721693
| 199.8 | 0.05 | 2884.3 | 1838.04 | 0.2412 | 0.1777 | 20.7 | 4 | 3.7624 | 322 | 301.3 | 0.2467422
| 199.8 | 0.05 | 2884.3 | 1838.04 | 0.2412 | 0.1777 | 33.2 | 6 | 5.874 | 532 | 498.8 | 0.2401843
| 199.8 | 0.05 | 2884.3 | 1838.04 | 0.2412 | 0.1777 | 48 | 8 | 8.1392 | 838 | 790 | 0.2301915
8-5 | 199.9 | 0.05 | 2975.2 | 1895.019 | 0.201 | 0.1775 | 11.9 | 2 | 1.8044 | 101 | 89.1 | 0.2056106
| 199.9 | 0.05 | 2975.2 | 1895.019 | 0.201 | 0.1775 | 26.3 | 4 | 3.7624 | 309 | 282.7 | 0.1939854
| 199.9 | 0.05 | 2975.2 | 1895.019 | 0.201 | 0.1775 | 41.9 | 6 | 5.874 | 567 | 525.1 | 0.1900989
| 199.9 | 0.05 | 2975.2 | 1895.019 | 0.201 | 0.1775 | 60.3 | 8 | 8.1392 | 804 | 743.7 | 0.1830308
9-1 | 199.9 | 0.05 | 3114.9 | 1983.999 | 0.1608 | 0.1778 | 18.4 | 2 | 1.8044 | 115 | 96.6 | 0.1332012
| 199.9 | 0.05 | 3114.9 | 1983.999 | 0.1608 | 0.1778 | 44.7 | 4 | 3.7624 | 343 | 298.3 | 0.1143275
| 199.9 | 0.05 | 3114.9 | 1983.999 | 0.1608 | 0.1778 | 73.2 | 6 | 5.874 | 619 | 545.8 | 0.1089974
| 199.9 | 0.05 | 3114.9 | 1983.999 | 0.1608 | 0.1778 | 108.2 | 8 | 8.1392 | 938 | 829.8 | 0.1021757
Ligninger | 0.8538547
2818.016
1 | 0.6210099
2 | 0.6210099
3 | 0.6202901
4 | 0.6157633
0.6274509
0.9134226
|  |  |  | 0,05 | 0,1772
| flow | tryk
| 1.8044 | 4.7
| 3.7624 | 10.5
| 5.874 | 17.1
| 8.1392 | 23.8
0.5942218
0.5945833
0.5945831
0.6091305
0.581147

## Transport phenomena
Permeability relations | [11 empty] | At 20 oC |  | calculated | measured | Y-akse | X-akse | Y-akse | X-akse | Dp Go / my (1 - e) | Dp Go / my (1 - e)
Sample ID | Length of specimen [m] | Density of end pressure [kg/m3] | Air flow [L/min] | Pressure difference [Pa] | Void fraction [-] | Velocity [m/s] | Average density of gas in specimen [kg/m3] | Volume of specimen [m3] | Wetted surface area [m2] | Wetted surface area per unit volume [m] | Particle surface per volume of particles [m] | Dynamic viscosity [Ns/m2] | Mass flux [kg/m2 s] | Mean particle diameter [m] | Mean particle diameter [m] | calculated Dp | calculated Dp | measured Dp | measured Dp | measured Dp | Calculated Dp
| L | ρ- | q | Delta P | ε | v0 | ρ | V |  | a | av | μ | G0 | Dp | Dp | [6 empty] | Function for graph
40 hz | 0.12 | 1.20135 | 1.8044 | 28 | 0.22 | 0.05358752 | 1.20135 | 0.000339292 | 0.22 | 648.409 | 831.2936 | 1.820755e-05 | 0.06437737 | 0.007217666 | 0.0028 | 6.664232 | 32.71779 | 2.585302 | 12.69244 | 12.69244 | 32.71779 | Blake |  | Ergun |  | Burke
| 0.12 | 1.20135 | 3.7624 | 66 | 0.22 | 0.107175 | 1.20135 | 0.000339292 | 0.22 | 648.409 | 831.2936 | 1.820755e-05 | 0.1287547 | 0.007217666 | 0.0028 | 3.927137 | 65.43557 | 1.523482 | 25.38488 | 25.38488 | 65.43557 | x | y | x | y | x | y
| 0.12 | 1.20135 | 5.874 | 115 | 0.22 | 0.1607626 | 1.20135 | 0.000339292 | 0.22 | 648.409 | 831.2936 | 1.820755e-05 | 0.1931321 | 0.007217666 | 0.0028 | 3.041217 | 98.15336 | 1.179801 | 38.07732 | 38.07732 | 98.15336 | 1 | 160 | 4 | 39 | 100 | 1.79166667
| 0.12 | 1.20135 | 8.1392 | 180 | 0.22 | 0.2143501 | 1.20135 | 0.000339292 | 0.22 | 648.409 | 831.2936 | 1.820755e-05 | 0.2575095 | 0.007217666 | 0.0028 | 2.677593 | 130.8711 | 1.038738 | 50.76976 | 50.76976 | 130.8711 | 2 | 78 | 5 | 31 | 200 | 1.79166667
40 hz NL | 0.0993 | 1.20135 | 1.8044 | 23 | 0.22 | 0.05358752 | 1.20135 | 0.0002807641 | 0.18 | 641.1075 | 821.9327 | 1.820755e-05 | 0.06437737 | 0.007299868 | 0.0028 | 6.690677 | 33.09041 | 2.566334 | 12.69244 | 12.69244 | 33.09041 | 3 | 52 | 6 | 26 | 300 | 1.79166667
| 0.0993 | 1.20135 | 3.7624 | 57 | 0.22 | 0.107175 | 1.20135 | 0.0002807641 | 0.18 | 641.1075 | 821.9327 | 1.820755e-05 | 0.1287547 | 0.007299868 | 0.0028 | 4.145311 | 66.18081 | 1.590011 | 25.38488 | 25.38488 | 66.18081 | 4 | 39 | 7 | 22 | 400 | 1.79166667
| 0.0993 | 1.20135 | 5.874 | 97 | 0.22 | 0.1607626 | 1.20135 | 0.0002807641 | 0.18 | 641.1075 | 821.9327 | 1.820755e-05 | 0.1931321 | 0.007299868 | 0.0028 | 3.135245 | 99.27122 | 1.202582 | 38.07732 | 38.07732 | 99.27122 | 5 | 31 | 8 | 19.5 | 500 | 1.79166667
| 0.0993 | 1.20135 | 8.1392 | 145 | 0.22 | 0.2143501 | 1.20135 | 0.0002807641 | 0.18 | 641.1075 | 821.9327 | 1.820755e-05 | 0.2575095 | 0.007299868 | 0.0028 | 2.636272 | 132.3616 | 1.011191 | 50.76976 | 50.76976 | 132.3616 | 6 | 26 | 9 | 17.5 | 600 | 1.79166667
55 hz NL | 0.099 | 1.20135 | 1.8044 | 35.5 | 0.22 | 0.05358752 | 1.20135 | 0.0002799159 | 0.23 | 821.6754 | 1053.43 | 1.820755e-05 | 0.06437737 | 0.00569568 | 0.0028 | 8.081934 | 25.8186 | 3.973084 | 12.69244 | 12.69244 | 25.8186 | 7 | 22 | 10 | 16 | 700 | 1.79166667
| 0.099 | 1.20135 | 3.7624 | 83 | 0.22 | 0.107175 | 1.20135 | 0.0002799159 | 0.23 | 821.6754 | 1053.43 | 1.820755e-05 | 0.1287547 | 0.00569568 | 0.0028 | 4.723947 | 51.6372 | 2.322295 | 25.38488 | 25.38488 | 51.6372 | 8 | 19 | 20 | 9.1 | 800 | 1.79166667
| 0.099 | 1.20135 | 5.874 | 152.6 | 0.22 | 0.1607626 | 1.20135 | 0.0002799159 | 0.23 | 821.6754 | 1053.43 | 1.820755e-05 | 0.1931321 | 0.00569568 | 0.0028 | 3.860103 | 77.4558 | 1.897629 | 38.07732 | 38.07732 | 77.4558 | 9 | 17 | 30 | 6.8 | 900 | 1.79166667
| 0.099 | 1.20135 | 6.9874 | 174.3 | 0.22 | 0.1875563 | 1.20135 | 0.0002799159 | 0.23 | 821.6754 | 1053.43 | 1.820755e-05 | 0.2253208 | 0.00569568 | 0.0028 | 3.239278 | 90.36511 | 1.592431 | 44.42354 | 44.42354 | 90.36511 | 10 | 15.3 | 40 | 5.5 | 1000 | 1.79166667
6-1A | 0.1102 | 1.20386 | 1.8044 | 55.2 | 0.1456884 | 0.08119143 | 1.204194 | 0.0003105454 | 0.1 | 322.0141 | 376.9282 | 1.820755e-05 | 0.09777021 | 0.01591815 | 0.0028 | 3.634728 | 100.0533 | 0.6393479 | 17.59936 | 17.59936 | 100.0533 | 20 | 7.5 | 50 | 4.76 | 2000 | 1.79166667
11-1 | 0.1102 | 1.206093 | 3.7624 | 130.4 | 0.1456884 | 0.1623829 | 1.20688 | 0.0003105454 | 0.1 | 322.0141 | 376.9282 | 1.820755e-05 | 0.1959767 | 0.01591815 | 0.0028 | 2.141013 | 200.5531 | 0.3766038 | 35.27724 | 35.27724 | 200.5531 | 30 | 5 | 60 | 4.2 | 3000 | 1.79166667
| 0.1102 | 1.209273 | 5.874 | 227.1 | 0.1456884 | 0.2435743 | 1.210645 | 0.0003105454 | 0.1 | 322.0141 | 376.9282 | 1.820755e-05 | 0.294882 | 0.01591815 | 0.0028 | 1.651258 | 301.768 | 0.2904559 | 53.08093 | 53.08093 | 301.768 | 40 | 3.8 | 70 | 3.8 | 4000 | 1.79166667
6-1 | 0.1108 | 1.204099 | 1.8044 | 62.4 | 0.1456884 | 0.08119143 | 1.204476 | 0.0003122362 | 0.1 | 320.2703 | 374.887 | 1.820755e-05 | 0.09779316 | 0.01600482 | 0.0028 | 4.10771 | 100.6217 | 0.7186327 | 17.60349 | 17.60349 | 100.6217 | 50 | 3 | 80 | 3.57
11-2 | 0.1108 | 1.206445 | 3.7624 | 142.2 | 0.1456884 | 0.1623829 | 1.207304 | 0.0003122362 | 0.1 | 320.2703 | 374.887 | 1.820755e-05 | 0.1960455 | 0.01600482 | 0.0028 | 2.333797 | 201.7158 | 0.4082915 | 35.28964 | 35.28964 | 201.7158 |  |  | 90 | 3.36
| 0.1108 | 1.208128 | 4.799 | 194.9 | 0.1456884 | 0.2029786 | 1.209305 | 0.0003122362 | 0.1 | 320.2703 | 374.887 | 1.820755e-05 | 0.2454631 | 0.01600482 | 0.0028 | 2.043253 | 252.5627 | 0.3574616 | 44.18516 | 44.18516 | 252.5627 |  |  | 100 | 3.2
6-2A | 0.1105 | 1.203056 | 0.883 | 44.8 | 0.1456884 | 0.04059572 | 1.203326 | 0.0003113908 | 0.15 | 481.7098 | 563.8572 | 1.820755e-05 | 0.04884989 | 0.01064099 | 0.0028 | 7.872543 | 33.4178 | 2.071529 | 8.79334 | 8.79334 | 33.4178 |  |  | 200 | 2.5
11-3 | 0.1105 | 1.203781 | 1.8044 | 91.8 | 0.1456884 | 0.08119143 | 1.204335 | 0.0003113908 | 0.15 | 481.7098 | 563.8572 | 1.820755e-05 | 0.09778169 | 0.01064099 | 0.0028 | 4.028594 | 66.89163 | 1.060058 | 17.60142 | 17.60142 | 66.89163 |  |  | 300 | 2.25
| 0.1105 | 1.204741 | 2.7642 | 158.3 | 0.1456884 | 0.1217871 | 1.205697 | 0.0003113908 | 0.15 | 481.7098 | 563.8572 | 1.820755e-05 | 0.1468384 | 0.01064099 | 0.0028 | 3.083002 | 100.4509 | 0.8112407 | 26.43199 | 26.43199 | 100.4509 |  |  | 400 | 2.1
6-2 | 0.1109 | 1.203303 | 0.883 | 46.3 | 0.1456884 | 0.04059572 | 1.203583 | 0.000312518 | 0.15 | 479.9723 | 561.8235 | 1.820755e-05 | 0.04886032 | 0.01067951 | 0.0028 | 8.134337 | 33.54593 | 2.132695 | 8.795216 | 8.795216 | 33.54593 |  |  | 500 | 2.01
11-4 | 0.1109 | 1.204499 | 1.8044 | 97.3 | 0.1456884 | 0.08119143 | 1.205087 | 0.000312518 | 0.15 | 479.9723 | 561.8235 | 1.820755e-05 | 0.09784274 | 0.01067951 | 0.0028 | 4.267178 | 67.1757 | 1.118787 | 17.61241 | 17.61241 | 67.1757 |  |  | 600 | 1.96
| 0.1109 | 1.205899 | 2.7642 | 166.4 | 0.1456884 | 0.1217871 | 1.206905 | 0.000312518 | 0.15 | 479.9723 | 561.8235 | 1.820755e-05 | 0.1469855 | 0.01067951 | 0.0028 | 3.237384 | 100.9155 | 0.8487913 | 26.45846 | 26.45846 | 100.9155 |  |  | 700 | 1.9166
6-3A | 0.11 | 1.203197 | 0.883 | 52.1 | 0.1124452 | 0.0525974 | 1.203512 | 0.0003099818 | 0.09 | 290.3396 | 327.123 | 1.820755e-05 | 0.06330159 | 0.01834172 | 0.0028 | 4.178499 | 71.84691 | 0.6378788 | 10.96796 | 10.96796 | 71.84691 |  |  | 800 | 1.89
11-5 | 0.11 | 1.20407 | 1.8044 | 107.8 | 0.1124452 | 0.1051948 | 1.204722 | 0.0003099818 | 0.09 | 290.3396 | 327.123 | 1.820755e-05 | 0.1267305 | 0.01834172 | 0.0028 | 2.158657 | 143.8383 | 0.3295351 | 21.95798 | 21.95798 | 143.8383 |  |  | 900 | 1.865
| 0.11 | 1.205558 | 2.7642 | 203.7 | 0.1124452 | 0.1577922 | 1.206788 | 0.0003099818 | 0.09 | 290.3396 | 327.123 | 1.820755e-05 | 0.1904217 | 0.01834172 | 0.0028 | 1.808927 | 216.1275 | 0.2761461 | 32.99346 | 32.99346 | 216.1275 |  |  | 1000 | 1.84
6-3 | 0.11 | 1.203203 | 0.883 | 39.6 | 0.1456884 | 0.04059572 | 1.203442 | 0.0003099818 | 0.15 | 483.8994 | 566.4202 | 1.820755e-05 | 0.0488546 | 0.01059284 | 0.0028 | 6.958277 | 33.2698 | 1.839278 | 8.794187 | 8.794187 | 33.2698 |  |  | 2000 | 1.79166667
11-6 | 0.11 | 1.204255 | 1.8044 | 93.5 | 0.1456884 | 0.08119143 | 1.20482 | 0.0003099818 | 0.15 | 483.8994 | 566.4202 | 1.820755e-05 | 0.09782107 | 0.01059284 | 0.0028 | 4.101512 | 66.61578 | 1.08415 | 17.60851 | 17.60851 | 66.61578 |  |  | 3000 | 1.79166667
| 0.11 | 1.205529 | 2.7642 | 159.1 | 0.1456884 | 0.1217871 | 1.20649 | 0.0003099818 | 0.15 | 483.8994 | 566.4202 | 1.820755e-05 | 0.1469349 | 0.01059284 | 0.0028 | 3.096536 | 100.0621 | 0.8185057 | 26.44937 | 26.44937 | 100.0621
| 0.11 | 1.207196 | 3.7624 | 238.1 | 0.1456884 | 0.1623829 | 1.208634 | 0.0003099818 | 0.15 | 483.8994 | 566.4202 | 1.820755e-05 | 0.1962614 | 0.01059284 | 0.0028 | 2.601032 | 133.6533 | 0.6875294 | 35.3285 | 35.3285 | 133.6533
6-3 #2 | 0.11 | 1.202755 | 1.8044 | 81.7 | 0.1124452 | 0.1051948 | 1.203248 | 0.0003099818 | 0.06 | 193.5597 | 218.082 | 1.820755e-05 | 0.1265755 | 0.02751258 | 0.0028 | 2.457346 | 215.4936 | 0.2500881 | 21.93113 | 21.93113 | 215.4936
| 0.11 | 1.205057 | 3.7624 | 221.1 | 0.1124452 | 0.2103896 | 1.206393 | 0.0003099818 | 0.06 | 193.5597 | 218.082 | 1.820755e-05 | 0.2538125 | 0.02751258 | 0.0028 | 1.657054 | 432.1134 | 0.1686411 | 43.97688 | 43.97688 | 432.1134
5-40A #1 | 0.1212 | 1.205793 | 3.7624 | 31.2 | 0.22 | 0.1075332 | 1.205982 | 0.0003415436 | 0.12 | 351.3461 | 450.4437 | 1.820755e-05 | 0.129683 | 0.0133202 | 0.0028 | 3.356159 | 121.632 | 0.7054883 | 25.5679 | 25.5679 | 121.632
10-1 | 0.1212 | 1.20892 | 5.874 | 53.4 | 0.22 | 0.1612998 | 1.209242 | 0.0003415436 | 0.12 | 351.3461 | 450.4437 | 1.820755e-05 | 0.1950505 | 0.0133202 | 0.0028 | 2.545811 | 182.9413 | 0.5351474 | 38.45554 | 38.45554 | 182.9413
| 0.1212 | 1.213271 | 8.1392 | 81.2 | 0.22 | 0.2150664 | 1.213761 | 0.0003415436 | 0.12 | 351.3461 | 450.4437 | 1.820755e-05 | 0.2610392 | 0.0133202 | 0.0028 | 2.169121 | 244.8333 | 0.4559645 | 51.46568 | 51.46568 | 244.8333
| 0.1212 | 1.215443 | 10.558 | 113.4 | 0.22 | 0.268833 | 1.216128 | 0.0003415436 | 0.12 | 351.3461 | 450.4437 | 1.820755e-05 | 0.3269353 | 0.0133202 | 0.0028 | 1.934664 | 306.6383 | 0.4066801 | 64.45753 | 64.45753 | 306.6383
5-40A #2 | 0.1212 | 1.204769 | 3.7624 | 32 | 0.22 | 0.1075332 | 1.204962 | 0.0003415436 | 0.12 | 351.3461 | 450.4437 | 1.820755e-05 | 0.1295734 | 0.0133202 | 0.0028 | 3.445113 | 121.5292 | 0.724187 | 25.54629 | 25.54629 | 121.5292
| 0.1212 | 1.207733 | 5.874 | 54.6 | 0.22 | 0.1612998 | 1.208063 | 0.0003415436 | 0.12 | 351.3461 | 450.4437 | 1.820755e-05 | 0.1948603 | 0.0133202 | 0.0028 | 2.605544 | 182.7629 | 0.5477038 | 38.41805 | 38.41805 | 182.7629
| 0.1212 | 1.211355 | 8.1392 | 81.8 | 0.22 | 0.2150664 | 1.211849 | 0.0003415436 | 0.12 | 351.3461 | 450.4437 | 1.820755e-05 | 0.260628 | 0.0133202 | 0.0028 | 2.188589 | 244.4475 | 0.4600568 | 51.3846 | 51.3846 | 244.4475
| 0.1212 | 1.215776 | 10.558 | 114.8 | 0.22 | 0.268833 | 1.21647 | 0.0003415436 | 0.12 | 351.3461 | 450.4437 | 1.820755e-05 | 0.3270272 | 0.0133202 | 0.0028 | 1.957985 | 306.7245 | 0.4115823 | 64.47565 | 64.47565 | 306.7245
5-40B #1 | 0.1214 | 1.204659 | 3.7624 | 31.1 | 0.22 | 0.1075332 | 1.204847 | 0.0003421072 | 0.12 | 350.7672 | 449.7016 | 1.820755e-05 | 0.129561 | 0.01334218 | 0.0028 | 3.348555 | 121.7181 | 0.7027302 | 25.54384 | 25.54384 | 121.7181
10-2 | 0.1214 | 1.207483 | 5.874 | 52.3 | 0.22 | 0.1612998 | 1.207799 | 0.0003421072 | 0.12 | 350.7672 | 449.7016 | 1.820755e-05 | 0.1948177 | 0.01334218 | 0.0028 | 2.496361 | 183.0245 | 0.5238882 | 38.40965 | 38.40965 | 183.0245
| 0.1214 | 1.210625 | 8.1392 | 78.2 | 0.22 | 0.2150664 | 1.211098 | 0.0003421072 | 0.12 | 350.7672 | 449.7016 | 1.820755e-05 | 0.2604664 | 0.01334218 | 0.0028 | 2.093605 | 244.6991 | 0.4393655 | 51.35274 | 51.35274 | 244.6991
| 0.1214 | 1.215454 | 10.558 | 111.5 | 0.22 | 0.268833 | 1.216127 | 0.0003421072 | 0.12 | 350.7672 | 449.7016 | 1.820755e-05 | 0.3269351 | 0.01334218 | 0.0028 | 1.902268 | 307.1442 | 0.3992114 | 64.4575 | 64.4575 | 307.1442
5-40B #2 | 0.1214 | 1.204834 | 3.7624 | 31.6 | 0.22 | 0.1075332 | 1.205025 | 0.0003421072 | 0.12 | 350.7672 | 449.7016 | 1.820755e-05 | 0.1295802 | 0.01334218 | 0.0028 | 3.401879 | 121.7361 | 0.7139208 | 25.54762 | 25.54762 | 121.7361
| 0.1214 | 1.207228 | 5.874 | 51.4 | 0.22 | 0.1612998 | 1.207539 | 0.0003421072 | 0.12 | 350.7672 | 449.7016 | 1.820755e-05 | 0.1947757 | 0.01334218 | 0.0028 | 2.453942 | 182.985 | 0.5149862 | 38.40138 | 38.40138 | 182.985
| 0.1214 | 1.211338 | 8.1392 | 81.2 | 0.22 | 0.2150664 | 1.211828 | 0.0003421072 | 0.12 | 350.7672 | 449.7016 | 1.820755e-05 | 0.2606236 | 0.01334218 | 0.0028 | 2.172579 | 244.8468 | 0.4559391 | 51.38373 | 51.38373 | 244.8468
| 0.1214 | 1.216153 | 10.558 | 111.6 | 0.22 | 0.268833 | 1.216827 | 0.0003421072 | 0.12 | 350.7672 | 449.7016 | 1.820755e-05 | 0.3271233 | 0.01334218 | 0.0028 | 1.902879 | 307.321 | 0.3993395 | 64.49461 | 64.49461 | 307.321
5-40C #1 | 0.1214 | 1.204876 | 3.7624 | 29.1 | 0.22 | 0.1075332 | 1.205052 | 0.0003421072 | 0.12 | 350.7672 | 449.7016 | 1.820755e-05 | 0.1295831 | 0.01334218 | 0.0028 | 3.132711 | 121.7388 | 0.6574331 | 25.5482 | 25.5482 | 121.7388
10-3 | 0.1214 | 1.207726 | 5.874 | 47.2 | 0.22 | 0.1612998 | 1.208011 | 0.0003421072 | 0.12 | 350.7672 | 449.7016 | 1.820755e-05 | 0.1948519 | 0.01334218 | 0.0028 | 2.252592 | 183.0566 | 0.4727307 | 38.4164 | 38.4164 | 183.0566
| 0.1214 | 1.211066 | 8.1392 | 71.7 | 0.22 | 0.2150664 | 1.211499 | 0.0003421072 | 0.12 | 350.7672 | 449.7016 | 1.820755e-05 | 0.2605528 | 0.01334218 | 0.0028 | 1.91901 | 244.7803 | 0.4027249 | 51.36977 | 51.36977 | 244.7803
| 0.1214 | 1.21554 | 10.558 | 100.4 | 0.22 | 0.268833 | 1.216146 | 0.0003421072 | 0.12 | 350.7672 | 449.7016 | 1.820755e-05 | 0.3269401 | 0.01334218 | 0.0028 | 1.712963 | 307.1489 | 0.3594836 | 64.45849 | 64.45849 | 307.1489
5-40C #2 | 0.1214 | 1.204904 | 3.7624 | 29.8 | 0.22 | 0.1075332 | 1.205084 | 0.0003421072 | 0.12 | 350.7672 | 449.7016 | 1.820755e-05 | 0.1295865 | 0.01334218 | 0.0028 | 3.207972 | 121.742 | 0.6732274 | 25.54887 | 25.54887 | 121.742
| 0.1214 | 1.207551 | 5.874 | 47.7 | 0.22 | 0.1612998 | 1.207839 | 0.0003421072 | 0.12 | 350.7672 | 449.7016 | 1.820755e-05 | 0.1948242 | 0.01334218 | 0.0028 | 2.276773 | 183.0305 | 0.4778053 | 38.41092 | 38.41092 | 183.0305
| 0.1214 | 1.211046 | 8.1392 | 70.4 | 0.22 | 0.2150664 | 1.211471 | 0.0003421072 | 0.12 | 350.7672 | 449.7016 | 1.820755e-05 | 0.2605467 | 0.01334218 | 0.0028 | 1.884273 | 244.7745 | 0.3954349 | 51.36856 | 51.36856 | 244.7745
| 0.1214 | 1.21625 | 10.558 | 102.6 | 0.22 | 0.268833 | 1.21687 | 0.0003421072 | 0.12 | 350.7672 | 449.7016 | 1.820755e-05 | 0.3271347 | 0.01334218 | 0.0028 | 1.749438 | 307.3316 | 0.3671384 | 64.49685 | 64.49685 | 307.3316
5-55A | 0.1103 | 1.202429 | 1.8044 | 33.7 | 0.1995 | 0.05909401 | 1.202632 | 0.0003118659 | 0.18 | 577.1711 | 721.0133 | 1.820755e-05 | 0.07106837 | 0.008321622 | 0.0028 | 6.003941 | 40.57621 | 2.020163 | 13.65279 | 13.65279 | 40.57621
10-4 | 0.1103 | 1.204781 | 3.7624 | 83 | 0.1995 | 0.118188 | 1.205282 | 0.0003118659 | 0.18 | 577.1711 | 721.0133 | 1.820755e-05 | 0.1424499 | 0.008321622 | 0.0028 | 3.687751 | 81.33122 | 1.240828 | 27.36575 | 27.36575 | 81.33122
| 0.1103 | 1.207469 | 5.874 | 141.5 | 0.1995 | 0.177282 | 1.208323 | 0.0003118659 | 0.18 | 577.1711 | 721.0133 | 1.820755e-05 | 0.214214 | 0.008321622 | 0.0028 | 2.786354 | 122.3047 | 0.9375327 | 41.1522 | 41.1522 | 122.3047
| 0.1103 | 1.211034 | 8.1392 | 215.4 | 0.1995 | 0.236376 | 1.212335 | 0.0003118659 | 0.18 | 577.1711 | 721.0133 | 1.820755e-05 | 0.2865669 | 0.008321622 | 0.0028 | 2.377113 | 163.6142 | 0.799834 | 55.05175 | 55.05175 | 163.6142
5-55B | 0.1101 | 1.202638 | 1.8044 | 31.4 | 0.15 | 0.07885767 | 1.202827 | 0.0003102636 | 0.07 | 225.6146 | 265.4289 | 1.820755e-05 | 0.09485217 | 0.02260492 | 0.0028 | 3.421688 | 138.5415 | 0.4238337 | 17.1607 | 17.1607 | 138.5415
10-5 | 0.1101 | 1.204701 | 3.7624 | 73.6 | 0.15 | 0.1577153 | 1.205146 | 0.0003102636 | 0.07 | 225.6146 | 265.4289 | 1.820755e-05 | 0.19007 | 0.02260492 | 0.0028 | 2.000786 | 277.617 | 0.247831 | 34.38754 | 34.38754 | 277.617
| 0.1101 | 1.207725 | 5.874 | 131.3 | 0.15 | 0.236573 | 1.208518 | 0.0003102636 | 0.07 | 225.6146 | 265.4289 | 1.820755e-05 | 0.2859027 | 0.02260492 | 0.0028 | 1.581491 | 417.5907 | 0.1958943 | 51.72564 | 51.72564 | 417.5907
| 0.1101 | 1.211008 | 8.1392 | 195.5 | 0.15 | 0.3154307 | 1.212189 | 0.0003102636 | 0.07 | 225.6146 | 265.4289 | 1.820755e-05 | 0.3823616 | 0.02260492 | 0.0028 | 1.320127 | 558.479 | 0.16352 | 69.17703 | 69.17703 | 558.479
5-55C | 0.1101 | 1.202627 | 1.8044 | 32.3 | 0.15 | 0.07885767 | 1.202822 | 0.0003102636 | 0.07 | 225.6146 | 265.4289 | 1.820755e-05 | 0.09485174 | 0.02260492 | 0.0028 | 3.519762 | 138.5409 | 0.4359818 | 17.16062 | 17.16062 | 138.5409
10-6 | 0.1101 | 1.204921 | 3.7624 | 81.4 | 0.15 | 0.1577153 | 1.205413 | 0.0003102636 | 0.07 | 225.6146 | 265.4289 | 1.820755e-05 | 0.1901121 | 0.02260492 | 0.0028 | 2.212249 | 277.6785 | 0.2740243 | 34.39516 | 34.39516 | 277.6785
| 0.1101 | 1.208015 | 5.874 | 141.3 | 0.15 | 0.236573 | 1.208868 | 0.0003102636 | 0.07 | 225.6146 | 265.4289 | 1.820755e-05 | 0.2859856 | 0.02260492 | 0.0028 | 1.701361 | 417.7118 | 0.2107423 | 51.74063 | 51.74063 | 417.7118
| 0.1101 | 1.211404 | 8.1392 | 215.7 | 0.15 | 0.3154307 | 1.212707 | 0.0003102636 | 0.07 | 225.6146 | 265.4289 | 1.820755e-05 | 0.3825251 | 0.02260492 | 0.0028 | 1.455761 | 558.7178 | 0.1803205 | 69.2066 | 69.2066 | 558.7178
5-70A | 0.1111 | 1.202757 | 1.8044 | 64.5 | 0.11 | 0.1075332 | 1.203147 | 0.0003130816 | 0.04 | 127.7622 | 143.553 | 1.820755e-05 | 0.1293782 | 0.0417964 | 0.0028 | 2.607523 | 333.7018 | 0.1746817 | 22.35516 | 22.35516 | 333.7018
10-7 | 0.1111 | 1.20376 | 2.7642 | 105.5 | 0.11 | 0.1612998 | 1.204397 | 0.0003130816 | 0.04 | 127.7622 | 143.553 | 1.820755e-05 | 0.194269 | 0.0417964 | 0.0028 | 1.893207 | 501.0729 | 0.1268286 | 33.56758 | 33.56758 | 501.0729
| 0.1111 | 1.204935 | 3.7624 | 157.2 | 0.11 | 0.2150664 | 1.205885 | 0.0003130816 | 0.04 | 127.7622 | 143.553 | 1.820755e-05 | 0.2593453 | 0.0417964 | 0.0028 | 1.584427 | 668.9224 | 0.106143 | 44.81206 | 44.81206 | 668.9224
| 0.1111 | 1.206337 | 4.799 | 214.2 | 0.11 | 0.268833 | 1.207631 | 0.0003130816 | 0.04 | 127.7622 | 143.553 | 1.820755e-05 | 0.3246509 | 0.0417964 | 0.0028 | 1.379328 | 837.3634 | 0.09240315 | 56.09616 | 56.09616 | 837.3634
5-70B | 0.1095 | 1.202792 | 1.8044 | 52.6 | 0.11 | 0.1075332 | 1.20311 | 0.0003085728 | 0.03 | 97.22179 | 109.238 | 1.820755e-05 | 0.1293743 | 0.05492596 | 0.0028 | 2.835517 | 438.5146 | 0.1445482 | 22.35447 | 22.35447 | 438.5146
10-8 | 0.1095 | 1.203755 | 2.7642 | 88.9 | 0.11 | 0.1612998 | 1.204292 | 0.0003085728 | 0.03 | 97.22179 | 109.238 | 1.820755e-05 | 0.1942521 | 0.05492596 | 0.0028 | 2.127454 | 658.4181 | 0.1084528 | 33.56465 | 33.56465 | 658.4181
| 0.1095 | 1.204839 | 3.7624 | 125.2 | 0.11 | 0.2150664 | 1.205595 | 0.0003085728 | 0.03 | 97.22179 | 109.238 | 1.820755e-05 | 0.259283 | 0.05492596 | 0.0028 | 1.683205 | 878.8406 | 0.08580593 | 44.80129 | 44.80129 | 878.8406
| 0.1095 | 1.205759 | 4.799 | 164 | 0.11 | 0.268833 | 1.20675 | 0.0003085728 | 0.03 | 97.22179 | 109.238 | 1.820755e-05 | 0.3244142 | 0.05492596 | 0.0028 | 1.409472 | 1099.603 | 0.07185166 | 56.05525 | 56.05525 | 1099.603
7-1 | 0.1115 | 1.202502 | 1.8044 | 9.6 | 0.308 | 0.03840471 | 1.20256 | 0.0003142088 | 0.26 | 827.4751 | 1195.773 | 1.820755e-05 | 0.04618399 | 0.005017673 | 0.0028 | 10.28367 | 18.39231 | 5.738569 | 10.26341 | 10.26341 | 18.39231
12-1 | 0.1115 | 1.204664 | 3.7624 | 22.7 | 0.308 | 0.07680942 | 1.204801 | 0.0003142088 | 0.26 | 827.4751 | 1195.773 | 1.820755e-05 | 0.09254005 | 0.005017673 | 0.0028 | 6.067444 | 36.85314 | 3.385801 | 20.56507 | 20.56507 | 36.85314
| 0.1115 | 1.207761 | 5.874 | 38.3 | 0.308 | 0.1152141 | 1.207992 | 0.0003142088 | 0.26 | 827.4751 | 1195.773 | 1.820755e-05 | 0.1391778 | 0.005017673 | 0.0028 | 4.537467 | 55.42615 | 2.532032 | 30.92932 | 30.92932 | 55.42615
| 0.1115 | 1.210971 | 8.1392 | 56.6 | 0.308 | 0.1536188 | 1.211313 | 0.0003142088 | 0.26 | 827.4751 | 1195.773 | 1.820755e-05 | 0.1860804 | 0.005017673 | 0.0028 | 3.761163 | 74.10466 | 2.098833 | 41.35244 | 41.35244 | 74.10466
7-2 | 0.1117 | 1.202656 | 1.8044 | 8.9 | 0.306 | 0.03865572 | 1.20271 | 0.0003147724 | 0.24 | 762.4556 | 1098.639 | 1.820755e-05 | 0.04649161 | 0.005461302 | 0.0028 | 9.996087 | 20.09369 | 5.124977 | 10.302 | 10.302 | 20.09369
12-2 | 0.1117 | 1.204824 | 3.7624 | 20.4 | 0.306 | 0.07731144 | 1.204948 | 0.0003147724 | 0.24 | 762.4556 | 1098.639 | 1.820755e-05 | 0.09315623 | 0.005461302 | 0.0028 | 5.717127 | 40.26216 | 2.931161 | 20.64234 | 20.64234 | 40.26216
| 0.1117 | 1.206971 | 5.874 | 33.7 | 0.306 | 0.1159672 | 1.207175 | 0.0003147724 | 0.24 | 762.4556 | 1098.639 | 1.820755e-05 | 0.1399926 | 0.005461302 | 0.0028 | 4.189521 | 60.50487 | 2.14796 | 31.02074 | 31.02074 | 60.50487
| 0.1117 | 1.211285 | 8.1392 | 51.6 | 0.306 | 0.1546229 | 1.211597 | 0.0003147724 | 0.24 | 762.4556 | 1098.639 | 1.820755e-05 | 0.1873406 | 0.005461302 | 0.0028 | 3.594845 | 80.96867 | 1.843071 | 41.5125 | 41.5125 | 80.96867
7-3 | 0.1115 | 1.20268 | 1.8044 | 8.9 | 0.311 | 0.03803425 | 1.202734 | 0.0003142088 | 0.25 | 795.6492 | 1154.788 | 1.820755e-05 | 0.04574508 | 0.005195757 | 0.0028 | 10.40608 | 18.94622 | 5.607852 | 10.21014 | 10.21014 | 18.94622
12-3 | 0.1115 | 1.204842 | 3.7624 | 19.9 | 0.311 | 0.0760685 | 1.204963 | 0.0003142088 | 0.25 | 795.6492 | 1154.788 | 1.820755e-05 | 0.09165969 | 0.005195757 | 0.0028 | 5.805805 | 37.96265 | 3.128756 | 20.45812 | 20.45812 | 37.96265
| 0.1115 | 1.207563 | 5.874 | 32.7 | 0.311 | 0.1141027 | 1.20776 | 0.0003142088 | 0.25 | 795.6492 | 1154.788 | 1.820755e-05 | 0.1378088 | 0.005195757 | 0.0028 | 4.229994 | 57.07619 | 2.279549 | 30.75843 | 30.75843 | 57.07619
| 0.1115 | 1.211092 | 8.1392 | 49.6 | 0.311 | 0.152137 | 1.211391 | 0.0003142088 | 0.25 | 795.6492 | 1154.788 | 1.820755e-05 | 0.1842974 | 0.005195757 | 0.0028 | 3.597959 | 76.33036 | 1.938944 | 41.13453 | 41.13453 | 76.33036
7-4 | 0.1117 | 1.202675 | 1.8044 | 7.3 | 0.32 | 0.03696453 | 1.202719 | 0.0003147724 | 0.24 | 762.4556 | 1121.258 | 1.820755e-05 | 0.04445796 | 0.005351131 | 0.0028 | 10.25429 | 19.21475 | 5.365597 | 10.05419 | 10.05419 | 19.21475
12-4 | 0.1117 | 1.204937 | 3.7624 | 16.1 | 0.32 | 0.07392907 | 1.205034 | 0.0003147724 | 0.24 | 762.4556 | 1121.258 | 1.820755e-05 | 0.08908703 | 0.005351131 | 0.0028 | 5.642799 | 38.50345 | 2.952616 | 20.14708 | 20.14708 | 38.50345
| 0.1117 | 1.207927 | 5.874 | 26.6 | 0.32 | 0.1108936 | 1.208087 | 0.0003147724 | 0.24 | 762.4556 | 1121.258 | 1.820755e-05 | 0.1339691 | 0.005351131 | 0.0028 | 4.132816 | 57.90152 | 2.162512 | 30.29719 | 30.29719 | 57.90152
| 0.1117 | 1.211669 | 8.1392 | 38.8 | 0.32 | 0.1478581 | 1.211903 | 0.0003147724 | 0.24 | 762.4556 | 1121.258 | 1.820755e-05 | 0.1791898 | 0.005351131 | 0.0028 | 3.380047 | 77.4459 | 1.768623 | 40.52386 | 40.52386 | 77.4459
7-5 | 0.1119 | 1.202655 | 1.8044 | 9 | 0.301 | 0.03929784 | 1.202709 | 0.000315336 | 0.23 | 729.3806 | 1043.463 | 1.820755e-05 | 0.04726387 | 0.005750084 | 0.0028 | 9.713848 | 21.35378 | 4.730152 | 10.39821 | 10.39821 | 21.35378
12-5 | 0.1119 | 1.204765 | 3.7624 | 20.3 | 0.301 | 0.07859569 | 1.204888 | 0.000315336 | 0.23 | 729.3806 | 1043.463 | 1.820755e-05 | 0.09469898 | 0.005750084 | 0.0028 | 5.467317 | 42.78493 | 2.662307 | 20.83409 | 20.83409 | 42.78493
| 0.1119 | 1.207198 | 5.874 | 32.9 | 0.301 | 0.1178935 | 1.207397 | 0.000315336 | 0.23 | 729.3806 | 1043.463 | 1.820755e-05 | 0.1423443 | 0.005750084 | 0.0028 | 3.929713 | 64.31104 | 1.913572 | 31.31622 | 31.31622 | 64.31104
| 0.1119 | 1.211285 | 8.1392 | 50.6 | 0.301 | 0.1571914 | 1.21159 | 0.000315336 | 0.23 | 729.3806 | 1043.463 | 1.820755e-05 | 0.1904516 | 0.005750084 | 0.0028 | 3.387615 | 86.04588 | 1.649597 | 41.89999 | 41.89999 | 86.04588
7-6 | 0.1119 | 1.20282 | 1.8044 | 6.3 | 0.336 | 0.03520432 | 1.202858 | 0.000315336 | 0.24 | 761.0928 | 1146.224 | 1.820755e-05 | 0.0423458 | 0.005234578 | 0.0028 | 11.29333 | 18.33464 | 6.040852 | 9.807286 | 9.807286 | 18.33464
12-6 | 0.1119 | 1.204917 | 3.7624 | 13.7 | 0.336 | 0.07040864 | 1.205 | 0.000315336 | 0.24 | 761.0928 | 1146.224 | 1.820755e-05 | 0.08484241 | 0.005234578 | 0.0028 | 6.128486 | 36.73458 | 3.278155 | 19.6495 | 19.6495 | 36.73458
| 0.1119 | 1.208675 | 5.874 | 23.6 | 0.336 | 0.105613 | 1.208818 | 0.000315336 | 0.24 | 761.0928 | 1146.224 | 1.820755e-05 | 0.1276668 | 0.005234578 | 0.0028 | 4.676994 | 55.27646 | 2.501746 | 29.56763 | 29.56763 | 55.27646
| 0.1119 | 1.213398 | 8.1392 | 34.7 | 0.336 | 0.1408173 | 1.213607 | 0.000315336 | 0.24 | 761.0928 | 1146.224 | 1.820755e-05 | 0.1708969 | 0.005234578 | 0.0028 | 3.852705 | 73.99395 | 2.06083 | 39.5797 | 39.5797 | 73.99395
-------------
1-1 | 0.1779 | 1.202762 | 1.8044 | 4.1 | 0.2412 | 0.0175959 | 1.202787 | 0.001397223 | 0.6 | 429.4231 | 565.924 | 1.820755e-05 | 0.02116412 | 0.01060213 | 0.0028 | 12.13347 | 16.24107 | 3.204422 | 4.289231 | 4.289231 | 16.24107
| 0.1779 | 1.20501 | 3.7624 | 9 | 0.2412 | 0.03519181 | 1.205065 | 0.001397223 | 0.6 | 429.4231 | 565.924 | 1.820755e-05 | 0.0424084 | 0.01060213 | 0.0028 | 6.645861 | 32.54365 | 1.755158 | 8.594708 | 8.594708 | 32.54365
| 0.1779 | 1.207885 | 5.874 | 14 | 0.2412 | 0.05278771 | 1.20797 | 0.001397223 | 0.6 | 429.4231 | 565.924 | 1.820755e-05 | 0.06376597 | 0.01060213 | 0.0028 | 4.583504 | 48.93316 | 1.210494 | 12.92314 | 12.92314 | 48.93316
| 0.1779 | 1.211738 | 8.1392 | 20.1 | 0.2412 | 0.07038361 | 1.211859 | 0.001397223 | 0.6 | 429.4231 | 565.924 | 1.820755e-05 | 0.08529503 | 0.01060213 | 0.0028 | 3.689598 | 65.45428 | 0.9744149 | 17.28634 | 17.28634 | 65.45428
2-1 | 0.1761 | 1.202788 | 1.8044 | 4 | 0.201 | 0.02111508 | 1.202812 | 0.001383086 | 0.37 | 267.5177 | 334.8156 | 1.820755e-05 | 0.02539747 | 0.01792031 | 0.0028 | 7.714283 | 31.28511 | 1.205336 | 4.888214 | 4.888214 | 31.28511
| 0.1761 | 1.204879 | 3.7624 | 8.9 | 0.201 | 0.04223017 | 1.204932 | 0.001383086 | 0.37 | 267.5177 | 334.8156 | 1.820755e-05 | 0.0508845 | 0.01792031 | 0.0028 | 4.283413 | 62.68054 | 0.6692716 | 9.793665 | 9.793665 | 62.68054
| 0.1761 | 1.207848 | 5.874 | 14.1 | 0.201 | 0.06334525 | 1.207933 | 0.001383086 | 0.37 | 267.5177 | 334.8156 | 1.820755e-05 | 0.07651683 | 0.01792031 | 0.0028 | 3.008466 | 94.25496 | 0.4700646 | 14.72708 | 14.72708 | 94.25496
| 0.1761 | 1.211699 | 8.1392 | 20.3 | 0.201 | 0.08446033 | 1.211822 | 0.001383086 | 0.37 | 267.5177 | 334.8156 | 1.820755e-05 | 0.1023509 | 0.01792031 | 0.0028 | 2.428484 | 126.0779 | 0.3794441 | 19.69932 | 19.69932 | 126.0779
3-5 | 0.1765 | 1.20265 | 1.8044 | 5.4 | 0.1608 | 0.02639385 | 1.202682 | 0.001386228 | 0.22 | 158.7041 | 189.1135 | 1.820755e-05 | 0.03174343 | 0.03172697 | 0.0028 | 5.739869 | 65.91214 | 0.5065605 | 5.816943 | 5.816943 | 65.91214
| 0.1765 | 1.204876 | 3.7624 | 12.1 | 0.1608 | 0.05278771 | 1.204949 | 0.001386228 | 0.22 | 158.7041 | 189.1135 | 1.820755e-05 | 0.06360651 | 0.03172697 | 0.0028 | 3.209233 | 132.0728 | 0.2832244 | 11.65581 | 11.65581 | 132.0728
| 0.1765 | 1.207333 | 5.874 | 18.7 | 0.1608 | 0.07918156 | 1.207446 | 0.001386228 | 0.22 | 158.7041 | 189.1135 | 1.820755e-05 | 0.09560749 | 0.03172697 | 0.0028 | 2.199691 | 198.5197 | 0.1941293 | 17.51995 | 17.51995 | 198.5197
| 0.1765 | 1.211346 | 8.1392 | 26.5 | 0.1608 | 0.1055754 | 1.211507 | 0.001386228 | 0.22 | 158.7041 | 189.1135 | 1.820755e-05 | 0.1279053 | 0.03172697 | 0.0028 | 1.747486 | 265.583 | 0.1542209 | 23.43849 | 23.43849 | 265.583
4-4 | 0.1772 | 1.20267 | 1.8044 | 4.7 | 0.2412 | 0.0175959 | 1.202699 | 0.001391726 | 0.65 | 467.0461 | 615.5062 | 1.820755e-05 | 0.02116257 | 0.009748074 | 0.0028 | 12.84007 | 14.93167 | 3.688133 | 4.288917 | 4.288917 | 14.93167
| 0.1772 | 1.204618 | 3.7624 | 10.5 | 0.2412 | 0.03519181 | 1.204681 | 0.001391726 | 0.65 | 467.0461 | 615.5062 | 1.820755e-05 | 0.04239491 | 0.009748074 | 0.0028 | 7.159306 | 29.91256 | 2.056412 | 8.591972 | 8.591972 | 29.91256
| 0.1772 | 1.207884 | 5.874 | 17.1 | 0.2412 | 0.05278771 | 1.207988 | 0.001391726 | 0.65 | 467.0461 | 615.5062 | 1.820755e-05 | 0.06376689 | 0.009748074 | 0.0028 | 5.16762 | 44.99199 | 1.484328 | 12.92333 | 12.92333 | 44.99199
| 0.1772 | 1.210727 | 8.1392 | 23.8 | 0.2412 | 0.07038361 | 1.21087 | 0.001391726 | 0.65 | 467.0461 | 615.5062 | 1.820755e-05 | 0.08522544 | 0.009748074 | 0.0028 | 4.035936 | 60.13249 | 1.159267 | 17.27223 | 17.27223 | 60.13249
5-5 | 0.1758 | 1.202732 | 1.8044 | 5.6 | 0.201 | 0.02111508 | 1.202766 | 0.00138073 | 0.43 | 311.4295 | 389.7741 | 1.820755e-05 | 0.0253965 | 0.01539353 | 0.0028 | 9.2933 | 26.87286 | 1.690401 | 4.888027 | 4.888027 | 26.87286
| 0.1758 | 1.20483 | 3.7624 | 11.9 | 0.201 | 0.04223017 | 1.204902 | 0.00138073 | 0.43 | 311.4295 | 389.7741 | 1.820755e-05 | 0.05088322 | 0.01539353 | 0.0028 | 4.928157 | 53.84119 | 0.8964049 | 9.793419 | 9.793419 | 53.84119
| 0.1758 | 1.207774 | 5.874 | 19.2 | 0.201 | 0.06334525 | 1.20789 | 0.00138073 | 0.43 | 311.4295 | 389.7741 | 1.820755e-05 | 0.07651411 | 0.01539353 | 0.0028 | 3.525046 | 80.96207 | 0.6411867 | 14.72656 | 14.72656 | 80.96207
| 0.1758 | 1.21057 | 8.1392 | 26.8 | 0.201 | 0.08446033 | 1.210732 | 0.00138073 | 0.43 | 311.4295 | 389.7741 | 1.820755e-05 | 0.1022588 | 0.01539353 | 0.0028 | 2.761113 | 108.2033 | 0.5022314 | 19.6816 | 19.6816 | 108.2033
6-1 | 0.1778 | 1.202725 | 1.8044 | 9.2 | 0.1608 | 0.02639385 | 1.20278 | 0.001396438 | 0.31 | 221.9934 | 264.5298 | 1.820755e-05 | 0.03174601 | 0.02268176 | 0.0028 | 6.939264 | 47.12472 | 0.8566329 | 5.817417 | 5.817417 | 47.12472
| 0.1778 | 1.20479 | 3.7624 | 20.2 | 0.1608 | 0.05278771 | 1.204912 | 0.001396438 | 0.31 | 221.9934 | 264.5298 | 1.820755e-05 | 0.06360457 | 0.02268176 | 0.0028 | 3.802103 | 94.41652 | 0.469359 | 11.65546 | 11.65546 | 94.41652
| 0.1778 | 1.207866 | 5.874 | 32.6 | 0.1608 | 0.07918156 | 1.208063 | 0.001396438 | 0.31 | 221.9934 | 264.5298 | 1.820755e-05 | 0.09565632 | 0.02268176 | 0.0028 | 2.719861 | 141.9951 | 0.3357593 | 17.5289 | 17.5289 | 141.9951
| 0.1778 | 1.210311 | 8.1392 | 45.2 | 0.1608 | 0.1055754 | 1.210584 | 0.001396438 | 0.31 | 221.9934 | 264.5298 | 1.820755e-05 | 0.1278079 | 0.02268176 | 0.0028 | 2.116691 | 189.7219 | 0.2612996 | 23.42064 | 23.42064 | 189.7219
7-3 | 0.1777 | 1.202534 | 1.8044 | 9 | 0.2412 | 0.0175959 | 1.202588 | 0.001395653 | 0.97 | 695.0154 | 915.9402 | 1.820755e-05 | 0.02116063 | 0.006550646 | 0.0028 | 16.47723 | 10.03307 | 7.043005 | 4.288523 | 4.288523 | 10.03307
| 0.1777 | 1.20499 | 3.7624 | 20.7 | 0.2412 | 0.03519181 | 1.205115 | 0.001395653 | 0.97 | 695.0154 | 915.9402 | 1.820755e-05 | 0.04241017 | 0.006550646 | 0.0028 | 9.453988 | 20.1083 | 4.041001 | 8.595065 | 8.595065 | 20.1083
| 0.1777 | 1.207376 | 5.874 | 33.2 | 0.2412 | 0.05278771 | 1.207576 | 0.001395653 | 0.97 | 695.0154 | 915.9402 | 1.820755e-05 | 0.06374518 | 0.006550646 | 0.0028 | 6.72492 | 30.22405 | 2.874491 | 12.91893 | 12.91893 | 30.22405
| 0.1777 | 1.210893 | 8.1392 | 48 | 0.2412 | 0.07038361 | 1.211183 | 0.001395653 | 0.97 | 695.0154 | 915.9402 | 1.820755e-05 | 0.08524746 | 0.006550646 | 0.0028 | 5.452373 | 40.41911 | 2.330556 | 17.27669 | 17.27669 | 40.41911
8-5 | 0.1775 | 1.202426 | 1.8044 | 11.9 | 0.201 | 0.02111508 | 1.202498 | 0.001394082 | 0.7 | 502.1226 | 628.4388 | 1.820755e-05 | 0.02539085 | 0.009547468 | 0.0028 | 12.13339 | 16.66354 | 3.558377 | 4.88694 | 4.88694 | 16.66354
| 0.1775 | 1.204765 | 3.7624 | 26.3 | 0.201 | 0.04223017 | 1.204924 | 0.001394082 | 0.7 | 502.1226 | 628.4388 | 1.820755e-05 | 0.05088414 | 0.009547468 | 0.0028 | 6.689975 | 33.3943 | 1.961979 | 9.793596 | 9.793596 | 33.3943
| 0.1775 | 1.207693 | 5.874 | 41.9 | 0.201 | 0.06334525 | 1.207946 | 0.001394082 | 0.7 | 502.1226 | 628.4388 | 1.820755e-05 | 0.07651767 | 0.009547468 | 0.0028 | 4.724746 | 50.21711 | 1.385633 | 14.72724 | 14.72724 | 50.21711
| 0.1775 | 1.210334 | 8.1392 | 60.3 | 0.201 | 0.08446033 | 1.210698 | 0.001394082 | 0.7 | 502.1226 | 628.4388 | 1.820755e-05 | 0.102256 | 0.009547468 | 0.0028 | 3.815719 | 67.10868 | 1.119041 | 19.68106 | 19.68106 | 67.10868
9-1 | 0.1778 | 1.202517 | 1.8044 | 18.4 | 0.1608 | 0.02639385 | 1.202628 | 0.001396438 | 0.55 | 393.8593 | 469.327 | 1.820755e-05 | 0.03174199 | 0.01278426 | 0.0028 | 7.823071 | 26.55785 | 1.713403 | 5.816681 | 5.816681 | 26.55785
| 0.1778 | 1.204954 | 3.7624 | 44.7 | 0.1608 | 0.05278771 | 1.205224 | 0.001396438 | 0.55 | 393.8593 | 469.327 | 1.820755e-05 | 0.06362099 | 0.01278426 | 0.0028 | 4.740384 | 53.23032 | 1.038236 | 11.65847 | 11.65847 | 53.23032
| 0.1778 | 1.207943 | 5.874 | 73.2 | 0.1608 | 0.07918156 | 1.208386 | 0.001396438 | 0.55 | 393.8593 | 469.327 | 1.820755e-05 | 0.09568186 | 0.01278426 | 0.0028 | 3.440607 | 80.05497 | 0.7535592 | 17.53358 | 17.53358 | 80.05497
| 0.1778 | 1.211374 | 8.1392 | 108.2 | 0.1608 | 0.1055754 | 1.212028 | 0.001396438 | 0.55 | 393.8593 | 469.327 | 1.820755e-05 | 0.1279603 | 0.01278426 | 0.0028 | 2.851618 | 107.0617 | 0.6245594 | 23.44857 | 23.44857 | 107.0617
|  |  |  | 0.2 | 0.4 | 0.08
|  |  |  | 0.2 | 0.5 | 0.1
|  |  |  | 0.2 | 0.6 | 0.12
|  |  |  | 0.25 | 0.4 | 0.1
|  |  |  | 0.25 | 0.5 | 0.125
|  |  |  | 0.25 | 0.6 | 0.15
|  |  |  | 0.3 | 0.4 | 0.12
|  |  |  | 0.3 | 0.5 | 0.15
|  |  |  | 0.3 | 0.6 | 0.18
0.6
0.37
0.22
0.65
0.43
0.31
0.97
0.7
0.55
((𝐷_𝑝 𝐺_0 " " )/𝜇)(1/(1−𝜖))
((∆𝑃𝜌 ̅)/(𝐺_0^2 ))((𝐷_𝑝 " " )/𝐿)(𝜖^3/(1−𝜖))

## Density of air
Air temperature(oF) | Gauge Pressure (psi) | [13 empty] | lb/ft3 = 16,018 kg/m3
| 0 | 5 | 10 | 20 | 30 | 40 | 50 | 60 | 70 | 80 | 90 | 100 |  |  | 1 psi = 6895 Pa
30 | 0.081 | 0.109 | 0.136 | 0.192 | 0.247 | 0.302 | 0.357 | 0.412 | 0.467 | 0.522 | 0.578 | 0.633
40 | 0.08 | 0.107 | 0.134 | 0.188 | 0.242 | 0.295 | 0.35 | 0.404 | 0.458 | 0.512 | 0.566 | 0.62
50 | 0.078 | 0.105 | 0.131 | 0.185 | 0.238 | 0.291 | 0.344 | 0.397 | 0.451 | 0.504 | 0.557 | 0.61 |  | Source: http://www.engineeringtoolbox.com/air-temperature-pressure-density-d_771.html
60 | 0.076 | 0.102 | 0.128 | 0.18 | 0.232 | 0.284 | 0.336 | 0.388 | 0.44 | 0.492 | 0.544 | 0.596
70 | 0.075 | 0.101 | 0.126 | 0.177 | 0.228 | 0.279 | 0.33 | 0.381 | 0.432 | 0.483 | 0.534 | 0.585
80 | 0.074 | 0.099 | 0.124 | 0.174 | 0.224 | 0.274 | 0.324 | 0.374 | 0.424 | 0.474 | 0.524 | 0.574
90 | 0.072 | 0.097 | 0.121 | 0.171 | 0.22 | 0.269 | 0.318 | 0.367 | 0.416 | 0.465 | 0.515 | 0.564
100 | 0.071 | 0.095 | 0.119 | 0.168 | 0.216 | 0.264 | 0.312 | 0.361 | 0.409 | 0.457 | 0.505 | 0.554
120 | 0.069 | 0.092 | 0.115 | 0.162 | 0.208 | 0.255 | 0.302 | 0.348 | 0.395 | 0.441 | 0.488 | 0.535
140 | 0.066 | 0.089 | 0.111 | 0.156 | 0.201 | 0.246 | 0.291 | 0.337 | 0.382 | 0.427 | 0.472 | 0.517
150 | 0.065 | 0.087 | 0.109 | 0.154 | 0.198 | 0.242 | 0.287 | 0.331 | 0.375 | 0.42 | 0.464 | 0.508
200 | 0.06 | 0.081 | 0.101 | 0.142 | 0.183 | 0.244 | 0.265 | 0.306 | 0.347 | 0.388 | 0.429 | 0.47
250 | 0.056 | 0.075 | 0.094 | 0.132 | 0.17 | 0.208 | 0.246 | 0.284 | 0.322 | 0.361 | 0.399 | 0.437
300 | 0.052 | 0.07 | 0.088 | 0.123 | 0.159 | 0.195 | 0.23 | 0.266 | 0.301 | 0.337 | 0.372 | 0.408
400 | 0.046 | 0.062 | 0.078 | 0.109 | 0.141 | 0.172 | 0.203 | 0.235 | 0.266 | 0.298 | 0.329 | 0.36
500 | 0.041 | 0.056 | 0.07 | 0.098 | 0.126 | 0.154 | 0.182 | 0.21 | 0.238 | 0.267 | 0.295 | 0.323
600 | 0.038 | 0.05 | 0.063 | 0.089 | 0.114 | 0.14 | 0.165 | 0.19 | 0.216 | 0.241 | 0.267 | 0.292
Grader C
| 0 | 34475 | 68950 | 137900 | 206850 | 275800 | 344750 | 413700 | 482650 | 551600 | 620550 | 689500 | Pa
-1.111111 | 1.297458 | 1.745962 | 2.178448 | 3.075456 | 3.956446 | 4.837436 | 5.718426 | 6.599416 | 7.480406 | 8.361396 | 9.258404 | 10.139394 | kg/m^3
4.444444 | 1.28144 | 1.713926 | 2.146412 | 3.011384 | 3.876356 | 4.72531 | 5.6063 | 6.471272 | 7.336244 | 8.201216 | 9.066188 | 9.93116
10 | 1.249404 | 1.68189 | 2.098358 | 2.96333 | 3.812284 | 4.661238 | 5.510192 | 6.359146 | 7.224118 | 8.073072 | 8.922026 | 9.77098
15.55556 | 1.217368 | 1.633836 | 2.050304 | 2.88324 | 3.716176 | 4.549112 | 5.382048 | 6.214984 | 7.04792 | 7.880856 | 8.713792 | 9.546728
21.11111 | 1.20135 | 1.617818 | 2.018268 | 2.835186 | 3.652104 | 4.469022 | 5.28594 | 6.102858 | 6.919776 | 7.736694 | 8.553612 | 9.37053 | 0.416468
26.66667 | 1.185332 | 1.585782 | 1.986232 | 2.787132 | 3.588032 | 4.388932 | 5.189832 | 5.990732 | 6.791632 | 7.592532 | 8.393432 | 9.194332 | 1.208029e-05
32.22222 | 1.153296 | 1.553746 | 1.938178 | 2.739078 | 3.52396 | 4.308842 | 5.093724 | 5.878606 | 6.663488 | 7.44837 | 8.24927 | 9.034152
37.77778 | 1.137278 | 1.52171 | 1.906142 | 2.691024 | 3.459888 | 4.228752 | 4.997616 | 5.782498 | 6.551362 | 7.320226 | 8.08909 | 8.873972
48.88889 | 1.105242 | 1.473656 | 1.84207 | 2.594916 | 3.331744 | 4.08459 | 4.837436 | 5.574264 | 6.32711 | 7.063938 | 7.816784 | 8.56963
60 | 1.057188 | 1.425602 | 1.777998 | 2.498808 | 3.219618 | 3.940428 | 4.661238 | 5.398066 | 6.118876 | 6.839686 | 7.560496 | 8.281306
65.55556 | 1.04117 | 1.393566 | 1.745962 | 2.466772 | 3.171564 | 3.876356 | 4.597166 | 5.301958 | 6.00675 | 6.72756 | 7.432352 | 8.137144
93.33333 | 0.96108 | 1.297458 | 1.617818 | 2.274556 | 2.931294 | 3.908392 | 4.24477 | 4.901508 | 5.558246 | 6.214984 | 6.871722 | 7.52846
121.1111 | 0.897008 | 1.20135 | 1.505692 | 2.114376 | 2.72306 | 3.331744 | 3.940428 | 4.549112 | 5.157796 | 5.782498 | 6.391182 | 6.999866
148.8889 | 0.832936 | 1.12126 | 1.409584 | 1.970214 | 2.546862 | 3.12351 | 3.68414 | 4.260788 | 4.821418 | 5.398066 | 5.958696 | 6.535344
204.4444 | 0.736828 | 0.993116 | 1.249404 | 1.745962 | 2.258538 | 2.755096 | 3.251654 | 3.76423 | 4.260788 | 4.773364 | 5.269922 | 5.76648
260 | 0.656738 | 0.897008 | 1.12126 | 1.569764 | 2.018268 | 2.466772 | 2.915276 | 3.36378 | 3.812284 | 4.276806 | 4.72531 | 5.173814
315.5556 | 0.608684 | 0.8009 | 1.009134 | 1.425602 | 1.826052 | 2.24252 | 2.64297 | 3.04342 | 3.459888 | 3.860338 | 4.276806 | 4.677256