## Sheet1
Porosity test
Sample ID | Diameter [cm] | Length [cm] | Volume [cm3] | Dry weight [g] | Density [g/cm3] | Weight in water [g] | Weight of mould with cylinder [g] | Weight of added water [g] | Porosity by weight in water [-] | Porosity by mould test [-] | Calculated porosity [-] | Dif water-cal [%] | Dif mould-cal [%] | Weight of mould before test | 2153.12 | g
7-1 | 5.99 | 11.15 | 314.2088 | 557.4 | 1.773979 | 340 | 2806.72 | 96.2 | 0.3081035 | 0.3061658 | 0.2105 | 46.36745 | 45.44694 | Density of water for weight in water test | 1 | g/cm3
7-2 | 5.99 | 11.17 | 314.7724 | 550.1 | 1.747612 | 331.8 | 2804.67 | 101.45 | 0.3064831 | 0.3222963 | 0.2105 | 45.59768 | 53.10989 | Density of water for mould test | 1 | g/cm3
7-3 | 5.99 | 11.15 | 314.2088 | 545.2 | 1.735152 | 328.6 | 2807.17 | 108.85 | 0.3106496 | 0.3464256 | 0.2105 | 47.57699 | 64.57276
7-4 | 5.99 | 11.17 | 314.7724 | 533.8 | 1.695828 | 319.7 | 2799.13 | 112.21 | 0.3198261 | 0.3564797 | 0.2105 | 51.93639 | 69.34905
7-5 | 5.99 | 11.19 | 315.336 | 549.6 | 1.742903 | 329.3 | 2805.69 | 102.97 | 0.3013802 | 0.3265405 | 0.2105 | 43.1735 | 55.12614
7-6 | 5.99 | 11.19 | 315.336 | 525.9 | 1.667745 | 316.4 | 2793.06 | 114.04 | 0.3356294 | 0.3616459 | 0.2105 | 59.44389 | 71.8033
0.3136786
[7 empty] | 1937.875 |  |  | 8.45748 |  | 5.482419 | 5.373579
[10 empty] | 9.81813 |  | 4.644233 | 5.40937
[10 empty] | 10.4611 |  | 4.54799 | 6.172653
[10 empty] | 12.49031 |  | 4.158135 | 5.55223
[10 empty] | 10.06113 |  | 4.291116 | 5.479118
[10 empty] | 13.9395 |  | 4.26442 | 5.151066

## Print
Permeable concrete porosity
ID | Density calc. | Density org. | Density sawed | Deviation sawed | Porosity calc. | Porosity DAV | Porosity WW | Deviation DAV | Deviation WW | Deviation DAV / density deviation | Deviation WW / density deviation
[-] | [kg/m3] | [kg/m3] | [kg/m3] | [kg/m3] | [-] | [-] | [-] | [%] | [%] | [-] | [-]
7-1 | 1934 | 1803.26 | 1774 | 160 | 0.2105 | 0.3061658 | 0.3081035 | 45.44694 | 46.36745 | 5.493398 | 5.604665 | 1
7-2 | 1934 | 1778.686 | 1748 | 186 | 0.2105 | 0.3222963 | 0.3064831 | 53.10989 | 45.59768 | 5.522287 | 4.741178 | 2
7-3 | 1934 | 1766.691 | 1735 | 199 | 0.2105 | 0.3464256 | 0.3106496 | 64.57276 | 47.57699 | 6.275563 | 4.623814 | 3
7-4 | 1934 | 1733.083 | 1696 | 238 | 0.2105 | 0.3564797 | 0.3198261 | 69.34905 | 51.93639 | 5.635339 | 4.220377 | 4
7-5 | 1934 | 1773.127 | 1743 | 191 | 0.2105 | 0.3265405 | 0.3013802 | 55.12614 | 43.1735 | 5.581883 | 4.371599 | 5
7-6 | 1934 | 1711.4 | 1668 | 266 | 0.2105 | 0.3616459 | 0.3356294 | 71.8033 | 59.44389 | 5.220586 | 4.321973 | 6
DAV | Displacement of air in vacuum
WW | Weighed in water