## Ark1
Permeable concrete properties
ID | Vibration frequency | w/c ratio | Degree of filling | Density org. | Porosity | Averaged permeability | Strength (age)
[-] | [Hz] | [-] | [-] | [kg/m3] | [-] | [m2/Pa h] | [Mpa] (days)
6-1A | 55 | 0.25 | 0.5 | 2032.404 |  | 0.06764152 | 21,1 (4) | *
6-1B | 55 | 0.25 | 0.5 | 2037.665 |  | 0.06225677 | 20,7 (11)
6-2A | 55 | 0.25 | 0.5 | 2057.483 | 0.1456884 | 0.04240047 | 18,2 (7)
6-2B | 55 | 0.25 | 0.5 | 2067.43 |  | 0.04059143 | 24,8 (4)
6-3A | 55 | 0.25 | 0.5 | 2068.65 | 0.1124452 | 0.03505276 | 22,5 (7)
6-3B | 55 | 0.25 | 0.5 | 2053.804 |  | 0.04200737 | 25,6 (11)
6-3B #2 | 55 | 0.25 | 0.5 | 2053.804 |  | 0.04500136 |  | **
5-40A #1 | 40 | 0.25 | 0.5 | 1814.702 |  | 0.2735627 |  | ***
5-40A #2 | 40 | 0.25 | 0.5 | 1814.702 |  | 0.2688495
5-40B #1 | 40 | 0.25 | 0.5 | 1799.144 |  | 0.2792745
5-40B #2 | 40 | 0.25 | 0.5 | 1799.144 |  | 0.2767707
5-40C #1 | 40 | 0.25 | 0.5 | 1791.836 |  | 0.3053604
5-40C #2 | 40 | 0.25 | 0.5 | 1791.836 |  | 0.3024569
5-55A | 55 | 0.25 | 0.5 | 1984.848 |  | 0.1034025
5-55B | 55 | 0.25 | 0.5 | 1984.932 |  | 0.1133324
5-55C | 55 | 0.25 | 0.5 | 1985.05 |  | 0.1054048
5-70A | 70 | 0.25 | 0.5 | 2036.21 |  | 0.05882753
5-70B | 70 | 0.25 | 0.5 | 2028.371 |  | 0.07195408
7-1 | 40 | 0.25 | 0.5 | 1803.26 | 0.306 | 0.3832637 | 6,5 (16)
7-2 | 40 | 0.25 | 0.5 | 1778.686 | 0.322 | 0.4243598 | 6,8 (16)
7-3 | 40 | 0.25 | 0.5 | 1766.691 | 0.346 | 0.4333007 | 4,9 (16)
7-4 | 40 | 0.25 | 0.5 | 1733.083 | 0.356 | 0.5379775 | 5,9 (16)
7-5 | 40 | 0.25 | 0.5 | 1773.127 | 0.327 | 0.4287499 | 6,3 (16)
7-6 | 40 | 0.25 | 0.5 | 1711.4 | 0.362 | 0.6175286 | 3,9 (16)
Porosity is measured with displacement of water in vacuum.
* | The 6 series was used to investigate how well we can reproduce the mix and cast routine
** | The specimen was tested for permeability again, with the sawed end air-blown clean for dust
*** | The 5 series was used to investigate the optimum vibration frequency
The 5-40 cases where used to investigate how well we can reproduce the permeability
measurement routine