## Case 1
Case 1 w/c: 0,2 DF: 0,4
w/c ratio | 0.2 | -
Degree of filling (DOF) | 0.4 | -
Natural porosity (NP) | 0.402 | -
Aggregate natural density | 1503.55 | kg/m3
SPA | 1 | weight % of cement
Quantity | 9 | L
m3 paste / m3 concrete | 0.1608 | -
| Content kg/m3 concrete | Density kg/m3 | Content m3 component / m3 concrete | Mixture proportions [kg]
Cement | 276.4189 | 3150 | 0.08775203 | 2.48777
Water | 55.28378 | 1000 | 0.05528378 | 0.497554 | +0,0541278 g
Air | 0 | 0 | 0.015 | 0
SPA | 2.764189 | 1000 | 0.002764189 | 0.0248777
Total | 334.4669 |  | 0.1608 | 3.010202
Aggregate | 1503.55 | 2514.298 | 0.598 | 13.53195
In total | 1838.017 |  | 1 | 16.54215
Yellow cell must correspond!!!!!!!!!!!!!!!!!!!!!!! By changing B14
Vand tilsat kl 14. d 17/1-2011 |  |  | Absorbtion aggregate (0,4 %) | 54.1278 | g
Afformet kl. 12:30 d. 18/1-2011
Natural porosity | Porosity | 0.402 | -
Volume aggregate | 2000 | mL | Weight aggregate | 3007.1 | g
Volume water | 804 | mL | Density | 1503.55 | kg/m3

## Case 2
Case 2 w/c: 0,2 DF: 0,5
w/c ratio | 0.2 | -
Degree of filling (DOF) | 0.5 | -
Natural porosity (NP) | 0.402 | -
Aggregate natural density | 1503.55 | kg/m3
SPA | 1 | weight % of cement
Quantity | 9 | L
m3 paste / m3 concrete | 0.201 | -
| Content kg/m3 concrete | Density kg/m3 | Content m3 component / m3 concrete | Mixture proportions [kg]
Cement | 352.6332 | 3150 | 0.111947 | 3.173698
Water | 70.52663 | 1000 | 0.07052663 | 0.6347397 | +0,0541278 g
Air | 0 | 0 | 0.015 | 0
SPA | 3.526332 | 1000 | 0.003526332 | 0.03173698
Total | 426.6861 |  | 0.201 | 3.840175
Aggregate | 1503.55 | 2514.298 | 0.598 | 13.53195
In total | 1930.236 |  | 1 | 17.37213
Yellow cell must correspond!!!!!!!!!!!!!!!!!!!!!!! By changing B14
Vand tilsat kl 15. d 17/1-2011 |  |  | Absorbtion aggregate (0,4 %) | 54.1278 | g
Afformet kl. 13:30 d. 18/1-2011

## Case 3
Case 3 w/c: 0,2 DF: 0,6
w/c ratio | 0.2 | -
Degree of filling (DOF) | 0.6 | -
Natural porosity (NP) | 0.402 | -
Aggregate natural density | 1503.55 | kg/m3
SPA | 1 | weight % of cement
Quantity | 9 | L
m3 paste / m3 concrete | 0.2412 | -
| Content kg/m3 concrete | Density kg/m3 | Content m3 component / m3 concrete | Mixture proportions [kg]
Cement | 428.8474 | 3150 | 0.136142 | 3.859627
Water | 85.76949 | 1000 | 0.08576949 | 0.7719254 | +0,0541278 g
Air | 0 | 0 | 0.015 | 0
SPA | 4.288474 | 1000 | 0.004288474 | 0.03859627
Total | 518.9054 |  | 0.2412 | 4.670148
Aggregate | 1503.55 | 2514.298 | 0.598 | 13.53195
In total | 2022.455 |  | 1 | 18.2021
Yellow cell must correspond!!!!!!!!!!!!!!!!!!!!!!! By changing B14
Vand tilsat kl 16. d 17/1-2011 |  |  | Absorbtion aggregate (0,4 %) | 54.1278 | g
Afformet kl. 14:30 d. 18/1-2011

## Case 4
Case 4 w/c: 0,25 DF: 0,4
w/c ratio | 0.25 | -
Degree of filling (DOF) | 0.4 | -
Natural porosity (NP) | 0.402 | -
Aggregate natural density | 1503.55 | kg/m3
SPA | 0.75 | weight % of cement
Quantity | 9 | L
m3 paste / m3 concrete | 0.1608 | -
| Content kg/m3 concrete | Density kg/m3 | Content m3 component / m3 concrete | Mixture proportions [kg]
Cement | 253.5827 | 3150 | 0.08050245 | 2.282244
Water | 63.39568 | 1000 | 0.06339568 | 0.5705611 | +0,0541278 g
Air | 0 | 0 | 0.015 | 0
SPA | 1.90187 | 1000 | 0.00190187 | 0.01711683
Total | 318.8803 |  | 0.1608 | 2.869922
Aggregate | 1503.55 | 2514.298 | 0.598 | 13.53195
In total | 1822.43 |  | 1 | 16.40187
Yellow cell must correspond!!!!!!!!!!!!!!!!!!!!!!! By changing B14
Vand tilsat kl 13. d 18/1-2011 |  |  | Absorbtion aggregate (0,4 %) | 54.1278 | g
Afformet kl. 12:30 d. 19/1-2011

## Case 5
Case 5 w/c: 0,25 DF: 0,5
w/c ratio | 0.25 | -
Degree of filling (DOF) | 0.5 | -
Natural porosity (NP) | 0.402 | -
Aggregate natural density | 1503.55 | kg/m3
SPA | 0.75 | weight % of cement
Quantity | 9 | L
m3 paste / m3 concrete | 0.201 | -
| Content kg/m3 concrete | Density kg/m3 | Content m3 component / m3 concrete | Mixture proportions [kg]
Cement | 323.5006 | 3150 | 0.1026986 | 2.911505
Water | 80.87515 | 1000 | 0.08087515 | 0.7278763 | +0,0541278 g
Air | 0 | 0 | 0.015 | 0
SPA | 2.426254 | 1000 | 0.002426254 | 0.02183629
Total | 406.802 |  | 0.201 | 3.661218
Aggregate | 1503.55 | 2514.298 | 0.598 | 13.53195
In total | 1910.352 |  | 1 | 17.19317
Yellow cell must correspond!!!!!!!!!!!!!!!!!!!!!!! By changing B14
Vand tilsat kl 14. d 18/1-2011 |  |  | Absorbtion aggregate (0,4 %) | 54.1278 | g
Afformet kl. 13:30 d. 19/1-2011

## Case 6
Case 6 w/c: 0,25 DF: 0,6
w/c ratio | 0.25 | -
Degree of filling (DOF) | 0.6 | -
Natural porosity (NP) | 0.402 | -
Aggregate natural density | 1503.55 | kg/m3
SPA | 0.75 | weight % of cement
Quantity | 9 | L
m3 paste / m3 concrete | 0.2412 | -
| Content kg/m3 concrete | Density kg/m3 | Content m3 component / m3 concrete | Mixture proportions [kg]
Cement | 393.4185 | 3150 | 0.1248947 | 3.540766
Water | 98.35461 | 1000 | 0.09835461 | 0.8851915 | +0,0541278 g
Air | 0 | 0 | 0.015 | 0
SPA | 2.950638 | 1000 | 0.002950638 | 0.02655575
Total | 494.7237 |  | 0.2412 | 4.452513
Aggregate | 1503.55 | 2514.298 | 0.598 | 13.53195
In total | 1998.274 |  | 1 | 17.98446
Yellow cell must correspond!!!!!!!!!!!!!!!!!!!!!!! By changing B14
Vand tilsat kl 15. d 18/1-2011 |  |  | Absorbtion aggregate (0,4 %) | 54.1278 | g
Afformet kl. 14:30 d. 19/1-2011