## Sheet1
Patent data
| water/cement weight ratio | Degree of filling | Strength (MPa) | Permeability (m2/ Pa hr) | Concrete Porosity
| 0.25 | 0.5 | 10.8 | 0.6 | 0.32
| 0.25 | 0.6 | 18.2 | 0.32 | 0.28
| 0.25 | 0.7 | 25 | 0.18 | 0.22
| 0.3 | 0.5 | 10.7 | 0.6 | 0.32
| 0.3 | 0.6 | 15.3 | 0.32 | 0.28
| 0.3 | 0.7 | 21 | 0.18 | 0.22
| 0.35 | 0.5 | 8.5 | 0.6 | 0.32
| 0.35 | 0.6 | 12.7 | 0.32 | 0.28
| 0.35 | 0.7 | 15.1 | 0.18 | 0.22
Strength [MPa]