## Arkusz1
CASE 1, DF=0.4, w/c=0.35
Given parameters
units
degree of filling DF | 0.4 | -
water/cement ratio w/c | 0.35 | -
aggregate natural porosity NP | 0.406 | -
aggregate natural density | 1490 | kg/m3
superplasticizer SPA | 2 | weight % of cement
PCM (by cement) | 12% |  | 1%
Quantity | 19 | liters
m3 paste/m3 concrete | 0.1624 | -
CONTENT OF COMPONENTS | content kg/m3 concrete | density [kg/m3] | content m3/m3 concrete | mix design [kg]
cement | 181.5108 | 3150 | 0.05762246 | 3.448704
water | 63.52876 | 1000 | 0.06352876 | 1.207046 | 0.9173553 | gr
air | 0 | 0 | 0.015 | 0
SPA | 3.630215 | 1000 | 0.003630215 | 0.06897409
PCM | 21.78129 | 963 | 0.02261816 | 0.4138445
TOTAL PASTE | 248.6697 |  | 0.1623996 | 5.138569
aggregate | 1490 | 2508.418 | 0.594 | 28.31
TOTAL | 1738.67 |  | -1e-06 | 33.15888
Aggregate water absorption |  |  | 0.4% | 0.11324 | gr water
Water in PCM | % PCM BY CONCRETE |  | 57% | 0.2358914 | gr water extra
Water in SPA | 0.5366682 |  | 72% | 0.05379979 | gr water extra