## Specs
Preliminary specimen experiments
|  |  | Measurements with 1-4 mm aggregates |  |  | Cylinder size
Case 1 | Test of superplasticiser
|  |  | Weight of beaker | 0.9248 | kg | Diameter | 60 | mm
| SP | 0,5 % - 1,0 % - 1,5 % | Weight of beaker with aggregates | 4.0381 | kg | height | 120 | mm
| w/c | 0.25 | Weight aggregates | 3.1133 | kg | Volume | 339292 | mm3
| DF | 0.5 | Volume of beaker | 2 | L | Volume | 0.339292 | L
| aggregates | 1-4 mm | Density | 1.55665 | kg/L
|  |  | Amount of water for natural porosity | 798 | mL
Case 2 | Test with low w/c ratio and low DF |  | Natural porosity | 0.399 | -
|  |  | Density of only aggregates | 2.5901 | kg/L
| SP | Best from case 1
| w/c | 0,1 - 0,15
| DF | 0.2
| aggregates | 1-4mm
Case 3 | Test if specimens with the same parameters have the same permeability
| SP | Best from case 1
| w/c | 0.25
| DF | 0.5
| aggregates | 1-4 mm
Case 4 | Test with vibrator and hardening in a plastic bag
| SP | 1%
| w/c | 0.35
| DF | 0.6
| aggregates | 1-4 mm

## Case 1
Case 1 - 1 | [5 empty] | Case 1 - 2 |  |  |  |  | Case 1 - 3
w/c ratio | 0.25 | - |  |  |  | w/c ratio | 0.25 | - |  |  | w/c ratio | 0.25 | -
Degree of filling | 0.5 | - |  |  |  | Degree of filling | 0.5 | - |  |  | Degree of filling | 0.5 | -
Natural porosity | 0.399 | - |  |  |  | Natural porosity | 0.399 | - |  |  | Natural porosity | 0.399 | -
Aggregate natural density | 1557 | kg/m3 |  |  |  | Aggregate natural density | 1557 | kg/m3 |  |  | Aggregate natural density | 1557 | kg/m3
SPA | 0.5 | weight % of cement |  |  |  | SPA | 1 | weight % of cement |  |  | SPA | 1.5 | weight % of cement
Quantity | 2 | L |  |  |  | Quantity | 1 | L |  |  | Quantity | 1 | L
m3 paste / m3 concrete | 0.1995 | - |  |  |  | m3 paste / m3 concrete | 0.1995 | - |  |  | m3 paste / m3 concrete | 0.1995 | -
| Content kg/m3 concrete | Density kg/m3 | Content m3 component / m3 concrete | Mixture proportions [kg] |  |  | Content kg/m3 concrete | Density kg/m3 | Content m3 component / m3 concrete | Mixture proportions [kg] |  | Content kg/m3 concrete | Density kg/m3 | Content m3 component / m3 concrete | Mixture proportions [kg]
Cement | 322.2931 | 3150 | 0.1023153 | 0.6445862 |  | Cement | 319.5025 | 3150 | 0.1014294 | 0.3195025 | Cement | 316.7598 | 3150 | 0.1005587 | 0.3167598
Water | 80.57327 | 1000 | 0.08057327 | 0.1611465 | +10 g | Water | 79.87562 | 1000 | 0.07987562 | 0.07987562 | Water | 79.18994 | 1000 | 0.07918994 | 0.07918994
Air | 0 | 0 | 0.015 | 0 |  | Air | 0 | 0 | 0.015 | 0 | Air | 0 | 0 | 0.015 | 0
SPA | 1.611465 | 1000 | 0.001611465 | 0.003222931 |  | SPA | 3.195025 | 1000 | 0.003195025 | 0.003195025 | SPA | 4.751397 | 1000 | 0.004751397 | 0.004751397
Total | 404.4778 |  | 0.1995 | 0.8089556 |  | Total | 402.5731 |  | 0.1995 | 0.4025731 | Total | 400.7011 |  | 0.1995 | 0.4007011
Aggregate | 1557 | 2590.682 | 0.601 | 3.114 | x | Aggregate | 1557 | 2590.682 | 0.601 | 1.557 | Aggregate | 1557 | 2590.682 | 0.601 | 1.557
In total | 1961.478 |  | 1 | 3.922956 |  | In total | 1959.573 |  | 1 | 1.959573 | In total | 1957.701 |  | 1 | 1.957701
Yellow cell must correspond!!!!!!!!!!!!!!!!!!!!!!!
Vand tilsat kl. 15:00 d 21-10-2010 | [5 empty] | Vand tilsat kl. 15:20 d 21-10-2010 |  |  |  |  | Vand tilsat kl. 15:40 d 21-10-2010
Afformet kl. 13:00 d 22-10-2010 | [5 empty] | Afformet kl. 13:00 d 22-10-2010 |  |  |  |  | Afformet kl. 13:00 d 22-10-2010
0.012456

## Case 2
Case 2 - 1 |  |  |  |  | Case 2 - 2 |  |  |  |  | Case 2 - 3
(skrottet) |  |  |  |  | (Duer ikke - det hænger slet ikke sammen)
w/c ratio | 0.1 | - |  |  | w/c ratio | 0.15 | - |  |  | w/c ratio | 0.2 | -
Degree of filling | 0.2 | - |  |  | Degree of filling | 0.2 | - |  |  | Degree of filling | 0.6 | -
Natural porosity | 0.399 | - |  |  | Natural porosity | 0.399 | - |  |  | Natural porosity | 0.399 | -
Aggregate natural density | 1557 | kg/m3 |  |  | Aggregate natural density | 1557 | kg/m3 |  |  | Aggregate natural density | 1557 | kg/m3
SPA | 0.5 | weight % of cement |  |  | SPA | 1 | weight % of cement |  |  | SPA | 1 | weight % of cement
Quantity | 1 | L |  |  | Quantity | 1 | L |  |  | Quantity | 1 | L
m3 paste / m3 concrete | 0.0798 | - |  |  | m3 paste / m3 concrete | 0.0798 | - |  |  | m3 paste / m3 concrete | 0.2394 | -
| Content kg/m3 concrete | Density kg/m3 | Content m3 component / m3 concrete | Mixture proportions [kg] |  | Content kg/m3 concrete | Density kg/m3 | Content m3 component / m3 concrete | Mixture proportions [kg] |  | Content kg/m3 concrete | Density kg/m3 | Content m3 component / m3 concrete | Mixture proportions [kg]
Cement | 153.3872 | 3150 | 0.04869435 | 0.1533872 | Cement | 135.7181 | 3150 | 0.04308511 | 0.1357181 | Cement | 425.4348 | 3150 | 0.1350587 | 0.4254348
Water | 15.33872 | 1000 | 0.01533872 | 0.01533872 | Water | 20.35771 | 1000 | 0.02035771 | 0.02035771 | Water | 85.08697 | 1000 | 0.08508697 | 0.08508697 | +5
Air | 0 | 0 | 0.015 | 0 | Air | 0 | 0 | 0.015 | 0 | Air | 0 | 0 | 0.015 | 0
SPA | 0.7669359 | 1000 | 0.0007669359 | 0.0007669359 | SPA | 1.357181 | 1000 | 0.001357181 | 0.001357181 | SPA | 4.254348 | 1000 | 0.004254348 | 0.004254348
Total | 169.4928 |  | 0.0798 | 0.1694928 | Total | 157.433 |  | 0.0798 | 0.157433 | Total | 514.7762 |  | 0.2394 | 0.5147762
Aggregate | 1557 | 2590.682 | 0.601 | 1.557 | Aggregate | 1557 | 2590.682 | 0.601 | 1.557 | Aggregate | 1557 | 2590.682 | 0.601 | 1.557
In total | 1726.493 |  | 0.7606 | 1.726493 | In total | 1714.433 |  | 0.7606 | 1.714433 | In total | 2071.776 |  | 1 | 2.071776
Yellow cell must correspond!!!!!!!!!!!!!!!!!!!!!!! |  |  |  |  | Yellow cell must correspond!!!!!!!!!!!!!!!!!!!!!!! |  |  |  |  | Yellow cell must correspond!!!!!!!!!!!!!!!!!!!!!!!
[5 empty] | Vand tilsat kl. 16:00 d 21-10-2010 |  |  |  |  | Vand tilsat kl. 16:50 d 21-10-2010
Afformet kl. 13:00 d 22-10-2010

## Case 3
Case 3- 1
w/c ratio | 0.3 | -
Degree of filling | 0.6 | -
Natural porosity | 0.399 | -
Aggregate natural density | 1557 | kg/m3
SPA | 1 | weight % of cement
Quantity | 2 | L
m3 paste / m3 concrete | 0.2394 | -
| Content kg/m3 concrete | Density kg/m3 | Content m3 component / m3 concrete | Mixture proportions [kg]
Cement | 357.6322 | 3150 | 0.113534 | 0.7152644
Water | 107.2897 | 1000 | 0.1072897 | 0.2145793 | +10 g
Air | 0 | 0 | 0.015 | 0
SPA | 3.576322 | 1000 | 0.003576322 | 0.007152644
Total | 468.4982 |  | 0.2394 | 0.9369963
Aggregate | 1557 | 2590.682 | 0.601 | 3.114 | x
In total | 2025.498 |  | 1 | 4.050996
Yellow cell must correspond!!!!!!!!!!!!!!!!!!!!!!!
Vand tilsat kl. 16:30 d 21-10-2010 |  |  |  | 0.012456
Afformet kl. 13:00 d 22-10-2010

## Case 4
Case 4- 1 | [5 empty] | Specimen 55 hz #1
[6 empty] | Density water | 1 | g/cm3
w/c ratio | 0.35 | - |  |  |  | water applied | 76.9 | g
Degree of filling (DOF) | 0.6 | - |  |  |  | Volume water | 76.9 | cm3
Natural porosity (NP) | 0.399 | -
Aggregate natural density | 1557 | kg/m3 |  |  |  | diameter specimen | 59.9 | mm
SPA | 1 | weight % of cement |  |  |  | length specimen | 121.1 | mm
[6 empty] | Volume specimen | 341.2618 | cm3 | 0.0003412618
Quantity | 3 | L
[6 empty] | Porosity | 0.2253402 | (water experiment)
m3 paste / m3 concrete | 0.2394 | - |  |  |  | Calculated porosity | 0.1596 | (1-DOF * NP)
| Content kg/m3 concrete | Density kg/m3 | Content m3 component / m3 concrete | Mixture proportions [kg]
Cement | 331.2371 | 3150 | 0.1051546 | 0.9937113 |  | dry weight | 636.1 | g
Water | 115.933 | 1000 | 0.115933 | 0.347799 | +18,684 g | Density | 1.863965 | g/cm3
Air | 0 | 0 | 0.015 | 0
SPA | 3.312371 | 1000 | 0.003312371 | 0.009937113 |  | Weigth of one stone (2,5 mm in diameter)
Total | 450.4825 |  | 0.2394 | 1.351447
Aggregate | 1557 | 2590.682 | 0.601 | 4.671 |  | Volume of stone | 8.181231e-09 | m3
In total | 2007.482 |  | 1 | 6.022447 |  | Weigth of stone | 2.119497e-05 | kg
Yellow cell must correspond!!!!!!!!!!!!!!!!!!!!!!! | [5 empty] | Fraction of aggregates | 0.7755983 | -
[6 empty] | Weigth of specimen | 0.6361 | kg
Vand tilsat kl. 11:15 d 05-11-2010 |  |  | Absorbtion aggregate (0,4 %) | 18.684 | g | Weight of aggregates | 0.4933581 | kg
Afformet kl. 12:00 d 06-11-2010 | [5 empty] | Volume of stone and air | 1.36127e-08 | m3
[6 empty] | Number of stones by volume | 19443.76 | pieces
[6 empty] | Cement pr. stone | 7.34127e-06 | kg/stone
[6 empty] | Density cement paste | 2580.882 | kg/m3
[6 empty] | Volume cement paste pr stone | 2.844481e-09 | m3
[6 empty] | new radius with cement pr stone | 0.001423831 | m
[6 empty] | New volume of stone with paste | 1.209105e-08 | m3
[6 empty] | Wetted surface area | 0.1089757 | m2
[6 empty] | Number of stones by weight | 23277.13 | pieces
[6 empty] | Cement pr. stone | 6.132281e-06 | kg/stone
[6 empty] | Density cement paste | 2580.882 | kg/m3
[6 empty] | Volume cement paste pr stone | 2.376041e-09 | m3
[6 empty] | new radius with cement pr stone | 0.001403374 | m
[6 empty] | New volume of stone with paste | 1.157734e-08 | m3
[6 empty] | Wetted surface area | 0.1267386 | m2

## Case 5
Case 5-1 (40,55,70 hz)
[6 empty] | Weight aggregate | 3022.6 | g
w/c ratio | 0.25 | - |  |  |  | Volume aggregate | 2 | L
Degree of filling (DOF) | 0.5 | - |  |  |  | Density | 1.5113 | kg/L
Natural porosity (NP) | 0.399 | -
Aggregate natural density | 1557 | kg/m3 |  |  |  | Porosity:
SPA | 1 | weight % of cement |  |  |  | Volume of water | 842 | mL
[6 empty] | Natural porosity | 0.421 | -
Quantity | 3 | L
[6 empty] | Calculated porosity of specimen | 0.1995
m3 paste / m3 concrete | 0.1995 | -
| Content kg/m3 concrete | Density kg/m3 | Content m3 component / m3 concrete | Mixture proportions [kg]
Cement | 319.5025 | 3150 | 0.1014294 | 0.9585074
Water | 79.87562 | 1000 | 0.07987562 | 0.2396269 | +18,684 g
Air | 0 | 0 | 0.015 | 0
SPA | 3.195025 | 1000 | 0.003195025 | 0.009585074
Total | 402.5731 |  | 0.1995 | 1.207719
Aggregate | 1557 | 2590.682 | 0.601 | 4.671
In total | 1959.573 |  | 1 | 5.878719
Yellow cell must correspond!!!!!!!!!!!!!!!!!!!!!!! By changing B14
Vand tilsat kl. |  |  | Absorbtion aggregate (0,4 %) | 18.684 | g
Afformet kl.

## Case 6
Case 6-1,2,3 | [5 empty] | Specimen 6-2A |  |  | Specimen 6-3
[6 empty] | Density water | 1 | g/cm3 | Density water | 1 | g/cm3
w/c ratio | 0.25 | - |  |  |  | water applied | 49.8 | g | water applied | 38.5 | g
Degree of filling (DOF) | 0.5 | - |  |  |  | Volume water | 49.8 | cm3 | Volume water | 38.5 | cm3
Natural porosity (NP) | 0.399 | -
Aggregate natural density | 1557 | kg/m3 |  |  |  | diameter specimen | 59.9 | mm | diameter specimen | 59.9 | mm
SPA | 1 | weight % of cement |  |  |  | length specimen | 121.3 | mm | length specimen | 121.5 | mm
[6 empty] | Volume specimen | 341.8254 | cm3 | Volume specimen | 342.389 | cm3
Quantity | 1 | L
[6 empty] | Porosity | 0.1456884 | (water experiment) | Porosity | 0.1124452 | (water experiment)
m3 paste / m3 concrete | 0.1995 | -
| Content kg/m3 concrete | Density kg/m3 | Content m3 component / m3 concrete | Mixture proportions [kg]
Cement | 319.5025 | 3150 | 0.1014294 | 0.3195025
Water | 79.87562 | 1000 | 0.07987562 | 0.07987562 | +6,228 g
Air | 0 | 0 | 0.015 | 0
SPA | 3.195025 | 1000 | 0.003195025 | 0.003195025
Total | 402.5731 |  | 0.1995 | 0.4025731
Aggregate | 1557 | 2590.682 | 0.601 | 1.557
In total | 1959.573 |  | 1 | 1.959573
Yellow cell must correspond!!!!!!!!!!!!!!!!!!!!!!! By changing B14
Vand tilsat kl. |  |  | Absorbtion aggregate (0,4 %) | 6.228 | g
Afformet kl.

## Case 7
Case 7-1 40 hz
[6 empty] | Weight aggregate | 3022.6 | g
w/c ratio | 0.25 | - |  |  |  | Volume aggregate | 2 | L
Degree of filling (DOF) | 0.5 | - |  |  |  | Density | 1.5113 | kg/L
Natural porosity (NP) | 0.421 | -
Aggregate natural density | 1511.3 | kg/m3 |  |  |  | Porosity:
SPA | 1 | weight % of cement |  |  |  | Volume of water | 842 | mL
[6 empty] | Natural porosity | 0.421 | -
Quantity | 3 | L
[6 empty] | Calculated porosity of specimen | 0.2105
m3 paste / m3 concrete | 0.2105 | -
| Content kg/m3 concrete | Density kg/m3 | Content m3 component / m3 concrete | Mixture proportions [kg]
Cement | 338.5514 | 3150 | 0.1074766 | 1.015654
Water | 84.63785 | 1000 | 0.08463785 | 0.2539136 | +18,1356 g
Air | 0 | 0 | 0.015 | 0
SPA | 3.385514 | 1000 | 0.003385514 | 0.01015654
Total | 426.5748 |  | 0.2105 | 1.279724
Aggregate | 1511.3 | 2610.19 | 0.579 | 4.5339
In total | 1937.875 |  | 1 | 5.813624
Yellow cell must correspond!!!!!!!!!!!!!!!!!!!!!!! By changing B14
Vand tilsat kl. 14:00 d. 20/12-2010 |  |  | Absorbtion aggregate (0,4 %) | 18.1356 | g
Afformet kl. 15:00 d. 21/12-2010

## Results
After demoulding
| Weight [g] | Diameter [cm] | Length [cm] | Volume [cm3] | Density [g/cm3] | Comments
1-1 | 589.8 | 6 | 12.1 | 342.1194 | 1.723959
1-2 | 574.5 | 6.01 | 12.12 | 343.8282 | 1.670893 | Used screwdriver
1-3 | 621 | 6 | 12.13 | 342.9677 | 1.810666 | Used screwdriver
2-3 | 631.2 | 6.02 | 12.14 | 345.5426 | 1.826692 | Used hammer
3-1 A | 662.8 | 6.01 | 12.16 | 344.9629 | 1.921366 | Used hammer
3-1 B | 654.1 | 6.01 | 12.14 | 344.3955 | 1.89927 | Used hammer
3-1 C | 655.1 | 6.01 | 12.14 | 344.3955 | 1.902173 | Used hammer
3-1 D | 657 | 6 | 12.14 | 343.2504 | 1.914055 | Used hammer
3-1 vibrated | 713.9 | 6.02 | 12.16 | 346.1118 | 2.062628 | Used hammer
1-3 vibrated | no data |  |  |  |  | Used hammer